## Li
Lithium Applications and Specifications
Application | % of Global Li Market, 2011 | Global consumption, 2011 (t LCE) | % of Global Li Market, 2016 | Global consumption, 2016 (t LCE) | Type | Chemical Formula | Purity | Other components (max wt%) | Notes | Sources
Batteries | 23% | 41748.22 | 46% | 105288.94 | Spodumene concentrate - Chemical grade | Li2OAl2O3 | 4-6% Li2O | --- | Low purity spodumene is later processed into lithium carbonate or lithium hydroxide for battery materials. | Source | https://www.prospectresources.com.au/sites/default/files/Terra%20Studios,%20Low%20Iron%20Concentrate%20Reports.pdf
[5 empty] | Lithium carbonate - Technical grade | Li2CO3 | >99.3% | H2O 0.6%; Na2O 0.2%; SO4 0.1%; CaO 0.05%; Acid insolubles 0.02%; Cl 0.01%; Fe2O3 0.003% | Not ready to be made directly into battery materials but can be used as a precursor to making battery materials. Also useful in glass and ceramics manufacturing. | Source | https://livent.com/product/lithium-carbonate-technical-grade/
[5 empty] | Lithium carbonate - Battery grade | Li2CO3 | >99.5 wt% | H2O 0.5%; SO4 0.1%; Na 0.05%; Ca 0.04%; acid insolubles 0.02%; Cl 0.01%; Al 10ppm; Ni 6ppm; Cu 5ppm; Fe 5ppm; Zn 5ppm | Contaminant concentrations vary slightly between manufacturers. Can be directly used to make some battery cathodes but must be first processed into lithium hydroxide before it can be used to make NCA and NMC LIB cathodes. | Source | https://livent.com/product/lithium-carbonate-battery-grade/
[5 empty] | Lithium carbonate - EV battery grade | Li2CO3 | >99.9wt% | Na 62ppm; Mg 0.8ppm; K 18ppm; Fe 4ppm; SO4 235ppm; Cl 30ppm | Higher purity required for EV batteries because of high capacity and driving range demands. | https://web.archive.org/web/20110812135946/http://www.fmclithium.com/Portals/FMCLithium/content/docs/DataSheet/QS-PDS-1059%20r1.pdf
[5 empty] | Lithium hydroxide - Regular battery grade | LiOH - H2O | >56.5 wt% Li | CO2 0.35%; Cl 0.01%; Acid insolubles 0.01%; SO4 0.002%; Si 30ppm; Na 20ppm; Ca 15ppm; Al 10ppm; K 10ppm; Ni 10ppm; Zn 10ppm; Heavy metals as Pb 10ppm; Fe 5ppm; Cr 5ppm; Cu 5ppm | Can be used to directly make NMC NCA cathodes no need for processing into an intermediate lithium compound. | Source | https://livent.com/product/lithium-hydroxide-monohydrate-micronized-5-%ce%bcm/
Ceramics and glass | 31% | 56269.34 | 27% | 61800.03 | Lithium carbonate, industrial grade | Li2CO3 | >99.0% | H2O 0.6%; Na2O 0.2%; SO4 0.1%; CaO 0.05%; Acid insolubles 0.02%; Cl 0.01%; Fe2O3 0.003ppm | Strengthens and smooths surface of ceramic glaze. Lowers melting temperature making materials easier to work with. Increases thermal shock resistance of glass. | Source | https://livent.com/product/lithium-carbonate-industrial-grade/
[5 empty] | Lithium carbonate - Technical grade | Li2CO3 | >99.3% | H2O 0.6%; Na2O 0.2%; SO4 0.1%; CaO 0.05%; Acid insolubles 0.02%; Cl 0.01%; Fe2O3 0.003% |  | Source | https://livent.com/product/lithium-carbonate-technical-grade/
[5 empty] | Spodumene concentrate - Technical grade | Li2OAl2O3 | >6.5% Li2O | Fe2O3 1% | Lowers glaze melting temperature brightens ceramic colors. Spodumene with higher Li2O concentration generally required for ceramics than for battery applications because ceramics uses it directly without further processing. | https://www.weare121.com/blog/a-lithium-primer/; https://www.prospectresources.com.au/sites/default/files/Terra%20Studios,%20Low%20Iron%20Concentrate%20Reports.pdf
[5 empty] | Petalite concentrate | Li2O Al2O3-8SiO2 | . | Fe2O3 0.01% | Used in clay bodies glass-ceramic cooking ware. Improves color response and strength. Can be processed into lithium carbonate similarly to spodumene. | Source (slide 14)
Lubricating greases | 9% | 16336.26 | 7% | 16022.23 | Lithium hydroxide - Technical grade | LiOH-H2O | >56.5% Li | CO2 0.35%; SO4 0.05%; NaOH 0.05%; CaO 0.03%; Acid insolubles 0.005%; Cl 0.003%; Fe2O3 0.003%; | Lithium hydroxide makes up ~5wt% of the grease. Non-corrosive adheres well to metal useable under heavy loads high temperature range. More than 75% of grease used worldwide is a version of a lithium-based grease. | Source | https://livent.com/product/lithium-hydroxide-monohydrate-micronized-5-%ce%bcm/ | https://web.archive.org/web/20051229201541/http://www.fmclithium.com/products/pds/LiOH%20Tech%20405-01.pdf
[5 empty] | Lithium hydroxide - Purified | LiOH-H2O | >56.5% Li | CO2 0.35%; CaO 0.02%; SO4 0.01%; Acid insolubles 0.01%; NaOH 0.003%; Cl 0.002%; Fe2O3 0.002% | Lower levels of CaO, NaOH, and Mg than technical grade. Also used for refining chemicals and can even be used for battery cathodes. | Source | https://web.archive.org/web/20051226135223/http://www.fmclithium.com/products/pds/LiOH%20Mono%20Purified%20440-01.pdf
Air treatment | 6% | 10890.84 | 2% | 4577.78 | Lithium chloride | LiCl | 40.0 - 42.0wt% solution | NaCl 0.4%; CaCl2 0.05wt% | Solution for use in dehumidifiers and air conditioning systems. | Source | https://livent.com/product/lithium-chloride-solution/
[5 empty] | Lithium bromide | LiBr | 54wt% solution |  | Used in dehumidifiers and air conditioning systems. | Source | https://www.sigmaaldrich.com/catalog/product/sigald/411515?lang=en&region=US | https://www.brighthubengineering.com/hvac/66301-water-lithium-bromide-vapor-absorption-refrigeration-system/
Continuous casting manufacturing | 4% | 7260.56 | 4% | 9155.56 | Lithium carbonate - technical | Li2CO3 | >99.3% | H2O 0.6%; Na2O 0.2%; SO4 0.1%; CaO 0.05%; Acid insolubles 0.02%; Cl 0.01%; Fe2O3 0.003% | Acts as a flux in steel iron casting to prevent surface oxides, absorb impurities into slag, and lubricate casting equipment. | Source | https://livent.com/product/lithium-carbonate-technical-grade/
Rubber, polymer production | 4% | 7260.56 | 5% | 11444.45 | n-Butyllithium | C4H9Li | Available in 15-90ww% in solvents | N/A | Acts as a initiator catalyst in polymerization reactions used to produce synthetic rubbers. Produced from catalyst grade metallic lithium. | Source | https://web.archive.org/web/20051018173454/http://fmclithium.com/products/products_p.asp?ID=43
[5 empty] | Metallic lithium - Catalyst grade | Li | >98.8% | Na 1.0%; Ca 700ppm; Fe 100ppm; Si 500ppm; Cl 200ppm; N 300ppm | Used to manufacture n-butyllithium and other lithium catalysts for use in producing polymers. | Source | https://web.archive.org/web/20051229192302/http://www.fmclithium.com/products/pds/LiMetalCatalyst.pdf
Aluminum production | 6% | 10890.84 | Included in Other |  | Lithium chloride | LiCl |  |  | Flux used in aluminum manufacturing. | https://web.archive.org/web/20051024043402/http://fmclithium.com/products/products_p.asp?ID=20; https://www.albemarle.com/businesses/lithium/markets--applications/brazers
[5 empty] | Lithium carbonate | Li2CO3 |  |  | Additive to aluminum in cryolite baths to lower melting point and allow a lower operating temperature. | https://www.albemarle.com/businesses/lithium/markets--applications/aluminum-electrolytes#:~:text=Aluminum%20is%20%E2%80%9Cthe%E2%80%9D%20light%20metal,and%20increases%20the%20current%20efficiency.
[5 empty] | Lithium metal | Li | >99.8% | Na 100ppm; Ca 150ppm; K 300ppm; Fe 100ppm; Si 100ppm; Cl 60ppm; N 300ppm | Alloyed with aluminum to make light alloys used in commercial aircraft helicopters and rocket fuel tanks. | Source | https://web.archive.org/web/20060107033322/http://www.fmclithium.com/products/pds/LiMetalAlloy.pdf
Pharmaceuticals | 4% | 7260.56 | Included in Other |  | Lithium carbonate - Pharmaceutical grade | Li2CO3 | >99.0wt% | H2O 0.8%; CaO 0.02%; SO4 0.02%; Insolubles 0.02%; Na2O 0.01%; Cl 0.005%; K2O 0.005%; Fe2O3 0.002%; Heavy metals (as Pb) 22ppm; Al 10ppm | Used to treat mania associated with bipolar disorder. Must be manufactured according to FDA guidelines. | Source | https://web.archive.org/web/20051211114701/http://fmclithium.com/products/pds/Li%20Carbonate%20USP%20Grade.pdf
[5 empty] | Metallic lithium - Catalyst grade | Li | >98.8% | Na 1.0%; Ca 700ppm; Fe 100ppm; Si 500ppm; Cl 200ppm; N 300ppm | Used to manufacture catalysts used in production of Vitamin A some steroids and various other drugs (not for human consumption). | Source | https://web.archive.org/web/20051024043651/http://fmclithium.com/products/pds/LiMetalCatalyst.pdf
Other | 15% | 27227.1 | 9% | 20600.01 | Lithium hypochlorite - Sanitation | LiOCl | 35.0-36.8% Cl | Max 9% H2O | Generally used as a sanitizer and algicide in spas and swimming pools. Also sometimes used as disinfectant in food processing plants. | Source | https://web.archive.org/web/20051211112501/http://fmclithium.com/products/pds/LiOCl%2040801.pdf
[5 empty] | Lithium fluoride - Technical grade | LiF | >98.5% | H2O 0.50%; Alkalinity (as LiOH) 0.5%; SO4 0.18%; Fe2O3 0.05%; Acidity 0.02% | Flux in enamels, glasses, and ceramic glazes. Ingredient in brazing and welding fluxes molten salt chemistry and metallurgy heat sink material. | Source | https://web.archive.org/web/20051211103507/http://fmclithium.com/products/pds/LiFl%20Tech.pdf
[5 empty] | Lithium phosphate | Li3PO4 | Li2O - P2O5 ratio is 2.95-3.05 | H2O 6.0%; Fe2O3 0.015% | Used in porcelain enamel glazes to control thermal expansion also used in polymer intermediates. | Source | https://web.archive.org/web/20051211114609/http://fmclithium.com/products/pds/Li%20Orthophosphate%20Tert.pdf
| Total LCE production, 2011: | 181514 | Total LCE production, 2016: | 228889
| Consumption Source: |  | https://www.usgs.gov/centers/nmic/lithium-statistics-and-information
Price Information
Product Specification | Current price ($/mt) (June, 2021) | Highest Historical Price ($/mt) | High Price date | Lowest Historical Price ($/mt) | Low Price date | Price data available since | Source
Lithium carbonate, 99.5%, Battery grade | 13466.166 | 25648.35 | 2017-12-01 | 5853.3 | 2020-11-01 | 2017-05-01 | https://tradingeconomics.com/commodity/lithium
LITHIUM HYDROXIDE MONOHYDRATE: MIN 56.5% LIOH2O BATTERY GRADE, SPOT PRICES CIF CHINA, JAPAN & KOREA, $/KG) | 13750 | ---- | ---- | ---- | ---- | ---- | https://www.lme.com/Metals/Minor-metals/Lithium-prices#tabIndex=0

## Co
Cobalt Applications and Specifications
Application | % of Global Co Market, 2012 | Global consumption 2012 (mt Co) | % of Global Co Market, 2017 | Global consumption 2017 (mt Co) | Type | Chemical Formula | Purity | Other components (max wt%) | Notes | Sources
Batteries | 38% | 28082 | 53% | 53000 | High-grade cobalt cathode (electrolytic) | Co | >99.8% | Ni 0.15%; Ag 0.02%; Fe 0.003%; Mg 0.0005%; Mn 0.0005%; Cu 0.0005%; Zn 0.001%; Na 0.001%; Al 0.001; Ca 0.001%; Si 0.001%; Pb 0.002%; S 0.006%; C 0.07%; C 0.5% | Cobalt for battery cathode applications is often produced using electrowinning which is expensive but yields a high purity product. Battery cobalt is traded in a pure "cathode" form as opposed to powder. Some manufacturers use low-grade Co for batteries instead. Co is used in batteries other than Li-ion such as nickel metal hydride as well. | https://monographs.iarc.fr/wp-content/uploads/2018/06/mono86-6.pdf;
Superalloys | 20% | 14780 | 16% | 16000 | Low-grade cobalt | Co | >99.25% | Fe 0.02% Ni 0.3%; Cu 0.04%; | LME standard low-grade cobalt is 99.3%. Usually produced from cobalt metal powders (which can be derived from ingots). Superalloys allow materials to maintain strength at very high temperatures (above 1000C) while also providing corrosion and creep resistance. They are used in many high temperature applications such as aircraft engines power plant turbines oil and gas production biomedical applications. | http://www.stanfordmaterials.com/co.html; https://monographs.iarc.fr/wp-content/uploads/2018/06/mono86-6.pdf
Hardmetals (carbides) | 10% | 7390 | 7% | 7000 | Technical grade cobalt powder | Co | >99.0% | Ni 0.05%; Fe 0.11%; Mn 0.01%; Cu 0.007%; Pb < 0.001%; Zn 0.003%; Si and Ca 0.04%; Mg 0.02%; Na 0.005%; S 0.01%; C 0.025%; O2 0.30% | Purity varies between 99 and 99.99% depending on application. Used as a binder in cemented carbides because of its high melting point strength hardness and wear resistance. Carbides are used in high performance tools such as saw blades and drill bits. Wt% cobalt in carbide alloy ranges from 3-10%. | https://monographs.iarc.fr/wp-content/uploads/2018/06/mono86-6.pdf
[5 empty] | Low-grade cobalt for tools | Co | >99.25% | Fe 0.02% Ni 0.3%; Cu 0.04%; | Low-grade cobalt also used in many non-carbide tools for its hardness and strength especially in diamond tools. | https://monographs.iarc.fr/wp-content/uploads/2018/06/mono86-6.pdf; http://www.stanfordmaterials.com/co.html
Catalysts | 9% | 6651 | 6% | 6000 | Cobalt catalyst | Co | >99.25% | Fe 0.02% Ni 0.3%; Cu 0.04%; | Different Co compounds can be used as a catalyst such as Co metal, Co oxide, Co diacetate, Co sulphate, Co dichloride, Co hydroxide, and Co carboxylates in order to remove sulphur from gas and petroleum, create polyesters, and produce aldehydes. | https://monographs.iarc.fr/wp-content/uploads/2018/06/mono86-6.pdf; http://www.stanfordmaterials.com/co.html; https://www.cobaltinstitute.org/catalysts.html
Ceramics/Pigments | 8% | 5912 | 5% | 5000 | Cobalt oxide | CoO or Co3O4 | >72% Co | Ni 0.005%; Fe 0.15%; Cu 0.002%; Mn 0.005%; Si 0.005%; Ca 0.05%; Mg 0.05%; Pb 0.001% | Different Co oxide compounds can be used as a pigment in glass, porcelain, paints, and many other applications. | https://monographs.iarc.fr/wp-content/uploads/2018/06/mono86-6.pdf; https://paulinezha.en.ec21.com/Cobalt_Oxide_72--3340487.html; https://www.cobaltinstitute.org/inks-and-pigments.html
Magnets | 5% | 3695 | 3% | 3000 | Low-grade cobalt | Co | >99.25% | Fe 0.02% Ni 0.3%; Cu 0.04%; | Samarium-cobalt and aluminum-nickel-cobalt magnets both require cobalt. Cobalt grade may be different depending on desired magnet grade. | https://monographs.iarc.fr/wp-content/uploads/2018/06/mono86-6.pdf; http://www.stanfordmaterials.com/co.html
Tires/Paint driers | 3% | 2217 | 3% | 3000 | Cobalt stearate for polymers | C36H70CoO4 | 9-10% Co | ---- | Most commonly used in synthetic rubber for tires as catalyst or to enhance binding to the wheel belt. Also used in other rubber products and in some paints. Cobalt hydroxide cobalt chloride and cobalt sulfate are also used in polymer manufacturing. | https://monographs.iarc.fr/wp-content/uploads/2018/06/mono86-6.pdf; https://www.fishersci.com/shop/products/cobalt-ii-stearate-co-9-10-5/AA4335217; https://www.worldofchemicals.com/chemicals/chemical-properties/cobalt-stearate.html#:~:text=Cobalt%20Stearate%20is%20a%20type,cobalt%20bonding%20agent%20for%20rubber.
[5 empty] | Cobalt carboxylate/cobalt neodecanoate | Formulas vary | 20.5% Co |  | Make up between 10 and 80wt% of consumer drying agents for oil paintings. | https://monographs.iarc.fr/wp-content/uploads/2018/06/mono86-6.pdf; http://www.durachem.com/docs/Metal_carboxylates_for_Coatings.pdf
Hard facings | Included in Other |  | 4% | 4000 | Low-grade cobalt | Co | >99.25% | Fe 0.02% Ni 0.3%; Cu 0.04%; | Cobalt hard facings used in surface of high-temperature alloys to improve strength wear-resistance and corrosion-resistance. Cobalt is a key component of the alloy. | https://monographs.iarc.fr/wp-content/uploads/2018/06/mono86-6.pdf; http://www.stanfordmaterials.com/co.html
Other | 7% | 5173 | 3% | 3000 | Analytical cobalt chloride | CoCl2 - 6H2O | >98.0% | Insolubles 0.01%; NO3 0.01%; SO4 0.01%; Ca 0.005%; Cu 0.002%; Fe 0.005%; K 0.01%; Mg 0.005%; Na 0.05%; Ni 0.1%; Zn 0.003% | Useful in variety of reactions carried out in chemistry labs, especially as a precursor to other cobalt compounds. Cobalt chloride is also used as an indicator for water desiccants. | https://info.noahtech.com/blog/what-to-know-about-cobalt-ii-chloride; https://www.sigmaaldrich.com/catalog/product/sigald/255599?lang=en&region=US
[5 empty] | Cobalt hydroxide - technical grade | Co(OH)2 | >62% Co | Ni 0.005%; Fe 0.005%; Cu 0.002%; Mn 0.005%; Zn 0.002%; Ca 0.005%; Mg 0.005%; Na 0.03%; Pb 0.005%; Cd 0.002%; Cl 0.002%; insolubles 0.03% | Also used as drying agent for paints. Can be used as a catalyst for various reactions or as an intermediate in manufacturing of other cobalt compounds. | https://www.chemicalbook.com/ChemicalProductProperty_EN_CB0716301.htm; https://www.sigmaaldrich.com/catalog/product/aldrich/342440?lang=en&region=US
[5 empty] | Cobalt sulfate - feed grade and other grades | CoSO4 - 7H2O | >99.5% | Ca 0.005%; Cu 0.001%; Fe 0.002%; Pb 0.001%; Cl 0.001%; Mn 0.001%; Mg 0.001%; K 0.002%; Na 0.002%; Zn 0.005% | Food additive for animal feed. Cobalt sulfate is also widely used to manufacture other cobalt salts as a drying agent and as a precursor to battery materials. | https://www.transparencymarketresearch.com/cobalt-sulfate-market.html#:~:text=Cobalt%20(II)%20sulfate%20has%20wide,sulfuric%20acid%20for%20such%20purposes.; https://www.fishersci.com/shop/products/cobalt-ii-sulfate-heptahydrate-98/AAA1620122#?keyword=cobalt+sulfate
| Total Co consumed 2012: | 73900 | Total Co consumed 2017: | 100000
| Consumption Source: | https://pubs.usgs.gov/pp/1802/f/pp1802f.pdf; (2011); https://mmta.co.uk/wp-content/uploads/2016/08/100055_crucible_july_2013.pdf; (2012); https://publications.jrc.ec.europa.eu/repository/bitstream/JRC112285/jrc112285_cobalt.pdf; (2016); https://www.cobaltinstitute.org/statistics.html; https://www.usitc.gov/publications/332/journals/jice_more_than_a_pretty_color_the_renaissance_cobalt_industry.pdf; (2017);
Price Information | [6 empty] | If the price was at the same minimum/maximum for multiple dates, the most recent date is displayed.
Product Specification | Current price ($/mt) (June, 2021) | Highest Historical Price ($/mt) | High Price date | Lowest Historical Price ($/mt) | Low Price date | Price data available since | Source
Cobalt | 42504.688 | 115190.35 | 2008-04-01 | 21704.287 | 2016-02-01 | 2005-07-01 | https://www.mining.com/markets/commodity/cobalt/
Cobalt 3 Month Futures Price | 42535 | 94750 | 2018-03-01 | 22000 | 2016-01-01 | 2011-03-01 | https://www.mining.com/markets/commodity/cobalt-3m-futures/

## Graphite
Graphite Applications and Specifications
Application | % of Global Graphite market | Global consumption, (mt) | Type | Chemical Formula | Purity | Other components (max wt%) | Notes | Sources
Refractories/Recarburizers (carbon added to iron to make steel) | --- | --- | Natural graphite | C | ~85% C as graphite (Cg) | Ash 14%; volatile matter 1%; moisture 1% | Graphite in the form of recarburizer is added to molten iron to make steel. Less expensive forms of carbon are often used instead of graphite but they have higher ash and or sulfur levels. Graphite particles in recarburizer are between 0.1 and 16mm in diameter. Low sulfur content is especially important. | https://zvgraphit.com.ua/en/goods/view/250757/all/galvanic-graphite-ge-4/; https://www.reade.com/products/graphite-powder-natural-synthetic
|  |  | Synthetic graphite | C | ~99.5% Cg | S 0.02%; moisture 0.2%; ash 0.5% | Synthetic graphite is produced through the processing of petroleum coke or other carbon sources. It has higher purity but is much more expensive and generally used for specialized applications. | https://www.reade.com/products/graphite-powder-natural-synthetic; https://asbury.com/materials/graphite/; https://www.asburystore.com/ProductDetails.asp?ProductCode=A99%2D1lb
Batteries | --- | --- | Synthetic graphite | C | >99.9% Cg | Ash 0.05%; Fe 5ppm; Ni 1ppm; Co 1ppm, other metallics 1ppm | 55% of battery market uses synthetic graphite. Graphite's open structure and electrical conductivity make it a good anode. | https://www.reade.com/products/graphite-powder-natural-synthetic; https://asbury.com/materials/graphite/; https://www.asburystore.com/ProductDetails.asp?ProductCode=A99%2D1lb
|  |  | Natural graphite | C | >99.9% Cg | Ash 0.5%; Moisture 0.3% | Natural graphite makes up the other 45% battery graphite market. Natural graphite use is growing because natural graphite is less expensive and modern processing tecniques can refine natural graphite to the requisite purity. | https://www.reade.com/products/graphite-powder-natural-synthetic; https://asbury.com/materials/graphite/; https://www.asburystore.com/v/vspfiles/templates/174/pdf/1FLAKE%20PDS.pdf
Lubricants | --- | --- | Amorphous graphite | C | >80% Cg | Ash 11%; H2O 1.5% | Most commonly used in brake linings and various industrial applications. Amorphous graphite has a lower carbon content and higher ash content but is much cheaper than natural flake graphite and synthetic graphite. Wet lubricating greases are generally have mineral oil as solvent and contain 2-3wt% graphite. | https://www.reade.com/products/graphite-powder-natural-synthetic; https://asbury.com/materials/graphite/; https://www.ncth-tw.com/product-Amorphous-Graphite-Powder-Refractories-012.html
|  |  | Synthetic graphite | C | ~99.5% Cg | S 0.02%; moisture 0.2%; ash 0.5% | Some high-performance greases use synthetic graphite which has a much higher level of purity. | https://www.reade.com/products/graphite-powder-natural-synthetic; https://asbury.com/materials/graphite/; https://www.asburystore.com/ProductDetails.asp?ProductCode=A99%2D1lb
Molten metal casts in foundries | --- | --- | Natural flake or amorphous graphite | C | >80% Cg | Ash 11%; H2O 1.5% | Lower purity graphite can also be used for crucibles.Graphite used for crucibles and casts to improve the high-temperature stability and to resist corrosion. It can also coat the surface for lubrication. There exist higher grades with stricter purity requirements. Synthetic graphite is unsuitable because of its high porosity compared to natural. | https://www.reade.com/products/graphite-powder-natural-synthetic; https://asbury.com/materials/graphite/; https://www.asburystore.com/ProductDetails.asp?ProductCode=A99%2D1lb
Pencil leads | --- | --- | Amorphous graphite | C | >80% Cg | Ash 11%; H2O 1.5% | Pencil leads are made of mixture of graphite and clay. High purity is not required so amorphous graphite is acceptable. | https://www.reade.com/products/graphite-powder-natural-synthetic; https://asbury.com/materials/graphite/; https://www.asburystore.com/ProductDetails.asp?ProductCode=A99%2D1lb
Other | --- | --- | Graphite powder in powder metallurgy | C | >98.5% Cg | For a 98.5% purity: Ash 0.12%; moisture 0.11%; S 0.03%; Al 65ppm; Ca 60ppm; Cr 1.3ppm; Fe 160ppm; Mn 2ppm; Ni 18pm; K 6ppm; Si 82ppm; Ti 6ppm; V 45ppm; Zn 1.1ppm | Powder graphite can be used in metallurgy to enhance the thermal and electrical conductivity of alloys. Tungsten carbide powder which is recarburized with graphite is also used for this purpose. | https://www.reade.com/products/graphite-powder-natural-synthetic; https://asbury.com/materials/graphite/; https://xinyuanhighcarbon.en.made-in-china.com/product/qKeExXSPnHkW/China-98-5-Carbon-of-Graphite-Powder.html
|  |  | Graphite powder for carbon brushes and conductive fillers | C | >94% Cg | For a 98.5% purity: Ash 0.12%; moisture 0.11%; S 0.03%; Al 65ppm; Ca 60ppm; Cr 1.3ppm; Fe 160ppm; Mn 2ppm; Ni 18pm; K 6ppm; Si 82ppm; Ti 6ppm; V 45ppm; Zn 1.1ppm | Carbon purity affects electrical conductivity and depends on grade of brush. Typical grades require >99%. High grades often source from high purity graphite vein deposits. | https://www.reade.com/products/graphite-powder-natural-synthetic; https://asbury.com/materials/graphite/; https://xinyuanhighcarbon.en.made-in-china.com/product/qKeExXSPnHkW/China-98-5-Carbon-of-Graphite-Powder.html
|  |  | Graphite as neutron moderator in nuclear reactors | C | >99.8% Cg | B 5ppm; Ash 0.55; chloride 50ppm; fluoride 50ppm; phosphourous 500ppm; S 450ppm; halogens 40ppm; nitrates 10ppm; nitrites 1ppm; Hg 0.5ppm; Al 15ppm; Cu 10ppm | Graphite used in nuclear reactors because of its inability to absorb neutrons ability to scatter neutrons and low cost. Low boron content is especially important in nuclear graphite because B has high neutron absorbance. Often uses synthetic graphite. | https://www.reade.com/products/graphite-powder-natural-synthetic; https://asbury.com/materials/graphite/; https://www.sciencedirect.com/topics/chemical-engineering/artificial-graphite; https://www.asburystore.com/ProductDetails.asp?ProductCode=A99%2D1lb
|  |  | Graphite electrodes in hydrogen fuel cells | C | >99.9% Cg | Ash 0.05% | High purity required to ensure high electrical conductivity. | https://www.reade.com/products/graphite-powder-natural-synthetic; https://asbury.com/materials/graphite/; https://novocarbon.com/wp-content/uploads/2019/02/TDS-MG-0599.pdf
| Total graphite consumed: | 0
*Unable to find free consumption sources
*No pricing information available for graphite

## Te
Tellurium Applications and Specifications
Application | % of Global market, 2010 | Global consumption, 2010 | Type | Purity | Other RE components (max wt% or ppm) | Non-RE components (max wt% or ppm) | Notes | Sources
Photovoltaic Panels | 40% |  | Cadmium Telluride (CdTe) | 100% | Not specified | ---- | Cadmium Telluride is used mainly in the making of thin solar cells and are among the lowest cost type of solar panel. The CdTe film is the primary layer for photoconversion. | https://www.sigmaaldrich.com/catalog/product/aldrich/716669?lang=en&region=US; https://www.nrel.gov/pv/cadmium-telluride-solar-cells.html; https://pubs.usgs.gov/pp/1802/r/pp1802r.pdf
Thermoelctric | 35% |  | Bismuth Telluride (Bi2Te3) | 100% |  | ---- | Bismuth Telluride is a semiconductor that can be alloyed to create an efficient thermoelectric material for refrigeration or portable power generation. | https://www.reade.com/products/bismuth-telluride-bi2te3-undoped; https://pubs.usgs.gov/pp/1802/r/pp1802r.pdf
Metallurgy | 10% |  | Tellurium (Te) | 99.99% |  | Fe 0.0005% Cu 0.002% Pb .0005% Ni .0005% Ag .0001% As .0008% S .0005% Se .0022% Pd .0005% | When Tellurium is alloyed with copper or stainless steel it makes them more workable. It is also added in low levels to lead to decrease the corrosive action of sulfiric acid in batteries and to improve the hardness and strength of the lead | https://www.chemicool.com/elements/tellurium.html; https://www.nornickel.com/business/products/tellurium/#products; https://pubs.usgs.gov/pp/1802/r/pp1802r.pdf
Rubber vulcanizer | 5% |  | Tellurium Dioxide (TeO2) | 99.5% |  | Cd 10 ppm,Pb 20 ppm, Cu 5 ppm, Iron 20 ppm, Se 10 ppm, Sn 200 ppm, Sb 200 ppm, As 10 ppm, Bi 10 ppm, Cr 10 ppm, Ni 10 ppm, Z 10 ppm, Co 10 ppm | Tellurium Dioxide is used as a vulcanizing agent and activator in rubber. | https://www.aurubis.com/products/minor-metals/tellerium-dioxide; https://pubs.usgs.gov/sir/2011/5094/pdf/sir2011-5094.pdf
| Consumption Source: | https://pubs.usgs.gov/pp/1802/r/pp1802r.pdf
Price Information
Product Specification | Current price ($/mt) (June, 2021) | Highest Historical Price ($/mt) | High Price date | Lowest Historical Price ($/mt) | Low Price date | Price data available since | Source | Source
Tellurium, 99.99% | 87000 | 465000 | 2011 | ---- | ---- | ---- | https://www.metal.com/Bismuth-Selenium-Tellurium/201102250479 | https://en.institut-seltene-erden.de/rare-earths-and-metals/strategic-metals-2/tellurium/

## La
Lanthanum Applications and Specifications
Application | % of Global market, 2008 | Global consumption, 2008 (t La2O3) | Type | Purity | Other RE components (max wt% or ppm) | Non-RE components (max wt% or ppm) | Notes | Sources
Fluid catalytic cracking | 46.05% | 17800 | Lanthanum oxide, La2O3 | 99.9% | CeO2 0.05%; Pr6O11 0.02%; Nd2O3 0.02%; Sm2O3 0.01%; Eu2O3 0.001%; Gd2O3 0.001%; Y2O3 0.01% | Fe2O3 0.01%; SiO2 0.05%; CaO 0.2% | Lanthanum oxide is used as a catalyst to break down large hydrocarbons in crude oil to more usable forms. Several other lanthanum compounds are also used. | http://www.metall.com.cn/lanthanum_oxide_999.htm; https://pubs.usgs.gov/sir/2011/5094/pdf/sir2011-5094.pdf
|  |  | Lanthanum oxide, La2O3 | 100% | CeO2 3ppm; Pr6O11 3ppm; Nd2O3 2ppm; Sm2O3 2ppm; Eu2O3 2ppm; Gd2O3 2ppm; Y2O3 5ppm | Fe2O3 2ppm; SiO2 50ppm; CaO 50ppm; CoO 2ppm; NiO 2ppm; CuO 2ppm; MnO2 2ppm; Cr2O3 2ppm; CdO 5ppm; PbO 5ppm | High purity LaO2 is used in cracking, as well as an additive in specialized glassmaking and in phosphors. | http://www.metall.com.cn/lanthanum_oxide_999999.htm; https://pubs.usgs.gov/sir/2011/5094/pdf/sir2011-5094.pdf
|  |  | Lanthanum chloride, LaCl3.xH2O | 99.99% | CeO2 50ppm; Pr6O11 50ppm; Nd2O3 30ppm; Sm2O3 10ppm; Eu2O3 10ppm; Gd2O3 10ppm; Y2O3 50ppm | Fe2O3 50ppm; SiO2 100ppm; CaO 200ppm; CoO 5ppm; NiO 5ppm; CuO 3ppm; MnO2 5ppm; Cr2O3 3ppm; CdO 5ppm; PbO 50ppm | Used as a catalyst in cracking. | http://www.metall.com.cn/lacl.htm; https://pubs.usgs.gov/sir/2011/5094/pdf/sir2011-5094.pdf
|  |  | Lanthanum cerium chloride, LaCl3, CeCl3 | 45% |  |  |  | https://www.ecologixsystems.com/wp-content/uploads/2019/07/Lanthanum-Chloride-and-Cerium.pdf; https://pubs.usgs.gov/sir/2011/5094/pdf/sir2011-5094.pdf
Battery alloys | 15.65% | 6050 | Lanthanum metal, La | 99.5% | Ce 0.05%; Pr 0.05%; Nd 0.01%; Sm 0.005%; Eu 0.005%; Gd 0.005%; Y 0.01% | Fe 0.2%; Si 0.03%; Ca 0.02%; Al 0.08%; Mg 0.03%; C 0.05%; Cl 0.02% | Used in NiMH batteries and fuel cells. Depending on application, La metal can be a precursor to another lanthanum compound. Higher (and sometimes slightly lower) grades can also be used. | http://www.metall.com.cn/lanthanum_metal_999.htm; https://pubs.usgs.gov/sir/2011/5094/pdf/sir2011-5094.pdf
|  |  | Cerium mischmetal | ~25% La | Ce 48%; Pr 4-7%; Nd 11-17% | Fe 0.5%; Si 0.2%; Mg 0.5%; S 0.02%; P 0.01% | Mischmetal is a mixture of La, Ce, and a other rare earths in their metallic forms. It is a suitable material for NiMH batteries and is cheaper than pure La or Ce. | http://www.metall.com.cn/cemm.htm; https://pubs.usgs.gov/sir/2011/5094/pdf/sir2011-5094.pdf; https://ecs.confex.com/ecs/233/webprogram/Paper108944.html
Glass polishing | 13.37% | 5170 | Lanthanum oxide, La2O3 | 99% | CeO2 0.5%; Pr6O11 0.1%; Nd2O3 0.1%; Sm2O3 0.1%; Eu2O3 0.1%; Gd2O3 0.1%; Y2O3 0.1% | Fe2O3 0.02%; SiO2 0.1%; CaO 0.5% | Cerium oxide is the more prevalent rare earth glass polisher, but lanthanum oxide can be present as well. Used as an abrasive and chemical polisher for specialty optics. | http://www.metall.com.cn/lanthanum_oxide_99.htm; https://pubs.usgs.gov/sir/2011/5094/pdf/sir2011-5094.pdf
Metallurgy (excl. batteries) | 7.735% | 2990 | Lanthanum metal, La | 99% | Ce 0.1%; Pr 0.1%; Nd 0.1%; Sm 0.1%; Eu 0.1%; Gd 0.1%; Y 0.1% | Fe 0.5%; Si 0.05; Ca 0.02%; Al 0.1%; Mg 0.05%; C 0.05%; Cl 0.03% | Can be added to steel or other alloys to improve malleability, impact resistance, ductility. Higher purities of La metal are also used. | http://www.metall.com.cn/lanthanum_metal_99.htm; https://pubs.usgs.gov/sir/2011/5094/pdf/sir2011-5094.pdf
|  |  | Lanthanum oxide, La2O3 | 99% | CeO2 0.5%; Pr6O11 0.1%; Nd2O3 0.1%; Sm2O3 0.1%; Eu2O3 0.1%; Gd2O3 0.1%; Y2O3 0.1% | Fe2O3 0.02%; SiO2 0.1%; CaO 0.5% | Can be used as grain growth additive during liquid phase sintering of various alloys, such as silicon nitride. Higher purities also used. | http://www.metall.com.cn/lanthanum_oxide_99.htm; https://pubs.usgs.gov/sir/2011/5094/pdf/sir2011-5094.pdf
|  |  | Lanthanum hydroxide, La(OH)3 | 99% | CeO2 0.5%; Pr6O11 0.1%; Nd2O3 0.1%; Sm2O3 0.1%; Eu2O3 0.1%; Gd2O3 0.1%; Y2O3 0.1% | Fe2O3 0.02%; SiO2 0.1%; CaO 0.5% |  | http://www.metall.com.cn/lanthanum_hydroxide_99.htm; https://pubs.usgs.gov/sir/2011/5094/pdf/sir2011-5094.pdf
Glass additives | 7.451% | 2880 | Lanthanum oxide, La2O3 | 99% | CeO2 0.5%; Pr6O11 0.1%; Nd2O3 0.1%; Sm2O3 0.1%; Eu2O3 0.1%; Gd2O3 0.1%; Y2O3 0.1% | Fe2O3 0.02%; SiO2 0.1%; CaO 0.5% | Used to add increase glass hardness, refractivity, and resistance to alkali corrosion for specialty glasses such as camera or telescope lenses. Also used for infrared-absorbing glasses. Higher purities of La2O3 are also used. | http://www.metall.com.cn/lanthanum_hydroxide_99.htm; https://pubs.usgs.gov/sir/2011/5094/pdf/sir2011-5094.pdf; http://www.metall.com.cn/La.htm | http://www.metall.com.cn/La.htm
Ceramics | 3.079% | 1190 | Lanthanum oxide, La2O3 | 99% | CeO2 0.5%; Pr6O11 0.1%; Nd2O3 0.1%; Sm2O3 0.1%; Eu2O3 0.1%; Gd2O3 0.1%; Y2O3 0.1% | Fe2O3 0.02%; SiO2 0.1%; CaO 0.5% | Used to add color to ceramics. Also used in specialty ceramics to enhance conductivity, dielectric properties, or other properties. | http://www.metall.com.cn/lanthanum_oxide_99.htm; https://pubs.usgs.gov/sir/2011/5094/pdf/sir2011-5094.pdf
Phosphors | 1.979% | 765 | Lanthanum oxide, La2O3 | 99.99% | CeO2 50ppm; Pr6O11 50ppm; Nd2O3 50ppm; Sm2O3 10ppm; Eu2O3 10ppm; Gd2O3 10ppm; Y2O3 10ppm | Fe2O3 50ppm; SiO2 100ppm; CaO 100ppm; CoO 5ppm; NiO 5ppm; CuO 3ppm; MnO2 5ppm; Cr2O3 3ppm; CdO 5ppm; PbO 50ppm | Useed in La-Ce-Tb phosphors for fluorescent lamps. Higher purities are also used. | http://www.metall.com.cn/lanthanum_oxide_9999.htm; https://pubs.usgs.gov/sir/2011/5094/pdf/sir2011-5094.pdf
|  |  | Lanthanum hydroxide, La(OH)3 | 99.99% | CeO2 30ppm; Pr6O11 50ppm; Nd2O3 50ppm; Sm2O3 10ppm; Eu2O3 10ppm; Gd2O3 10ppm; Y2O3 20ppm | Fe2O3 50ppm; SiO2 100ppm; CaO 100ppm; CoO 5ppm; NiO 5ppm; CuO 3ppm; MnO2 5ppm; Cr2O3 3ppm; CdO 5ppm; PbO 50ppm |  | http://www.metall.com.cn/lanthanum_hydroxide_9999.htm; https://pubs.usgs.gov/sir/2011/5094/pdf/sir2011-5094.pdf
Automobile catalytic converters | 0.9831% | 380 | Lanthanum oxide, La2O3 | 99.9% | CeO2 0.05%; Pr6O11 0.02%; Nd2O3 0.02%; Sm2O3 0.01%; Eu2O3 0.001%; Gd2O3 0.001%; Y2O3 0.01% | Fe2O3 0.01%; SiO2 0.05%; CaO 0.2% |  | http://www.metall.com.cn/lanthanum_oxide_999.htm; https://pubs.usgs.gov/sir/2011/5094/pdf/sir2011-5094.pdf
Other | 3.699% | 1430 | Lanthanum hydroxide, La(OH)3 | 99% | CeO2 0.5%; Pr6O11 0.1%; Nd2O3 0.1%; Sm2O3 0.1%; Eu2O3 0.1%; Gd2O3 0.1%; Y2O3 0.1% | Fe2O3 0.02%; SiO2 0.1%; CaO 0.5% | Used in pool treatment solutions to remove phosphates to prevent algae. | http://www.metall.com.cn/lanthanum_hydroxide_99.htm; https://pubs.usgs.gov/sir/2011/5094/pdf/sir2011-5094.pdf
|  |  | Lanthanum boride, LaB6 | 98% | Not specified | Fe 0.0%; Si 0.03%; Ca 0.05%; Co 0.003%; Ni 0.003%; Cu 0.003%; W 0.03% | Used as a hot cathode (electron emitter) in electron microscopes, microwave tubes, x-ray tubes, free electron lasers, electron lithography, etc. Also used as a size/strain standard in x-ray powder diffraction. Also used as superconductor. | http://www.metall.com.cn/lanthanum_boride_98.htm; https://pubs.usgs.gov/sir/2011/5094/pdf/sir2011-5094.pdf
| Total consumption: | 38655
Data from USGS Report
Other commercially available forms of lanthanum are acetate, carbonate, fluoride, nitrate, oxalate, and sulfate. Lanthanum is the second-most prevalent component of mischmetals, which is used in NiMH batteries, lighter flints, and various other application.
Specifications from Metall.
Price Information
Product Specification | Current price ($/mt) (June, 2021) | Highest Historical Price ($/mt) | High Price date | Lowest Historical Price ($/mt) | Low Price date | Price data available since | Source | Source
Lanthanum Oxide, 99.5-99.9% | 1312.5 | 140000 | 2011 | ---- | ---- | 2001 | https://www.metal.com/Rare-Earth-Oxides/201102250476 | https://en.institut-seltene-erden.de/rare-earths-and-metals/rare-earth/lanthanum/
Lanthanum Metal, >99% | 4425 | ---- | ---- | ---- | ---- | ---- | https://www.metal.com/Rare-Earth-Metals/201102250302
Argus Media

## Ce
Cerium Applications and Specifications
Application | % of Global market, 2008 | Global consumption, 2008 (mt CeO2) | Type | Purity | Other RE components (max wt% or ppm) | Non-RE components (max wt% or ppm) | Notes | Sources
Glass polishing | 25.37% | 10700 | Cerium oxide polishing powder, Grade 1001, CeO2 | 50% CeO2/TREO | Not indicated | Not indicated | Density 0.8-2.0 g/cm3 particle size 1.0-3.0 microns. Used to polish flat glass mirrors goggles and other products where ultrafine polish is unnecessary. | http://www.metall.com.cn/cerium_oxide_polishing_powder_1001.htm; https://pubs.usgs.gov/sir/2011/5094/pdf/sir2011-5094.pdf
|  |  | Cerium oxide polishing powder, Grade 1005, CeO2 | 55% CeO2/TREO |  |  | Density 0.7-1.5 g/cm3 particle size 0.8-3.0 microns. Used to polish LCD glass and other high performance glass products. Various other grades of cerium oxide polishing powder are also available. | http://www.metall.com.cn/cerium_oxide_polishing_powder_1005.htm; https://pubs.usgs.gov/sir/2011/5094/pdf/sir2011-5094.pdf
|  |  | Cerium carbonate, Ce2(CO3)3 . xH2O, grade 5877 | 99% Ce2(CO3)3 (>40% Ce) | La2O3 0.5%; Pr6O11 0.5%; Nd2O3 0.05%; Sm2O3 0.05%; Y2O3 0.05% | Fe2O3 0.5%; SiO2 0.02%; CaO 0.02%; Cl- 0.05% | Cerium carbonate is a common precursor to cerium oxide polishing powder. Cerium carbonate is also an intermediate for other applications like metallurgy and catalyst manufacturing. | http://www.metall.com.cn/cerium_carbonate_99.htm; https://pubs.usgs.gov/sir/2011/5094/pdf/sir2011-5094.pdf
Glass additives | 18.78% | 7920 | Cerium oxide, CeO2 | 99% | La2O3 0.5%; Pr6O11 0.5%; Nd2O3 0.2%; Sm2O3 0.05%; Y2O3 0.05% | Fe2O3 0.03%; SiO2 0.05%; CaO 0.05% | Used to decolorize glass and in as additive in some glass and ceramics. Blocks UV light when added to glass. | http://www.metall.com.cn/cerium_oxide_99.htm; https://pubs.usgs.gov/sir/2011/5094/pdf/sir2011-5094.pdf
|  |  | Cerium oxide, CeO2 | 99.9% | La2O3 0.1%; Pr6O11 0.1%; Nd2O3 0.05%; Sm2O3 0.01%; Y2O3 0.01% | Fe2O3 0.02%; SiO2 0.05%; CaO 0.05% | Used as glass additive for higher performance applications such as medical glassware and aerospace windows. Also used to suppress glass discolorization. | http://www.metall.com.cn/cerium_oxide_999.htm; https://pubs.usgs.gov/sir/2011/5094/pdf/sir2011-5094.pdf
Automobile catalytic converters | 16.22% | 6840 | Cerium oxide, CeO2 | 99.9% | La2O3 0.1%; Pr6O11 0.1%; Nd2O3 0.05%; Sm2O3 0.01%; Y2O3 0.01% | Fe2O3 0.02%; SiO2 0.05%; CaO 0.05% |  | http://www.metall.com.cn/cerium_oxide_9999.htm; https://pubs.usgs.gov/sir/2011/5094/pdf/sir2011-5094.pdf; https://pubs.usgs.gov/of/2013/1037/OFR2013-1037.pdf
Metallurgy (excl. batteries) | 14.08% | 5940 | Cerium metal, Ce | 99% | La 0.5%; Pr 0.5%; Nd 0.2%; Sm 0.05%; Eu 0.05%; Gd 0.05%; Y 0.1% | Fe 0.3%; Si 0.1%; Ca 0.1%; Al 0.2%; Mg 0.1%; Mo 0.05%; O 0.05; C 0.05%; Cl 0.05% | Used in permanent magnets tungsten electrodes for arc welding carbon-arc lighting in movie industry metal alloys. Often used to alloy aluminum for corrosion resistance. | http://www.metall.com.cn/cerium_metal_99.htm; https://pubs.usgs.gov/sir/2011/5094/pdf/sir2011-5094.pdf
|  |  | Cerium metal, Ce | 99.95% | La 0.05%; Pr 0.05%; Nd 0.05%; Sm 0.01%; Eu 0.005%; Gd 0.005%; Y 0.01% | Fe 0.15%; Si 0.05%; Ca 0.03%; Al 0.08%; Mg 0.05%; Mo 0.03%; O 0.03%; C 0.03%; Cl 0.03% | Used in steel foundries in the production of FeSiMg alloy and as hydrogen storage material in batteries. | http://www.metall.com.cn/cerium_metal_9995.htm; https://pubs.usgs.gov/sir/2011/5094/pdf/sir2011-5094.pdf
|  |  | Cerium mischmetal | 48% Ce | La 25-33%; Pr 4-7%; Nd 11-17% | Fe 0.5%; Si 0.2%; Mg 0.5%; S 0.02%; P 0.01% | Used in steel foundries in the production of FeSiMg alloy. Mischmetal compositions vary widely depending on manufacturing process and source. | http://www.metall.com.cn/cerium_mischmetal_48.htm; https://pubs.usgs.gov/sir/2011/5094/pdf/sir2011-5094.pdf
Battery alloys | 9.578% | 4040 | Cerium mischmetal | 48% Ce | La 25-33%; Pr 4-7%; Nd 11-17% | Fe 0.5%; Si 0.2%; Mg 0.5%; S 0.02%; P 0.01% | Mischmetal is a suitable hydrogen storage material for NiMH batteries; is also cheaper than pure cerium or lanthanum. | http://www.metall.com.cn/cerium_mischmetal_48.htm; https://pubs.usgs.gov/sir/2011/5094/pdf/sir2011-5094.pdf; https://www.sciencedirect.com/science/article/pii/B9780128023280000103
|  |  | Cerium metal, Ce | 99.95% | La 0.05%; Pr 0.05%; Nd 0.05%; Sm 0.01%; Eu 0.005%; Gd 0.005%; Y 0.01% | Fe 0.15%; Si 0.05%; Ca 0.03%; Al 0.08%; Mg 0.05%; Mo 0.03%; O 0.03%; C 0.03%; Cl 0.03% | Cerium metal can also be used directly in batteries or as additive to battery alloys. | http://www.metall.com.cn/cerium_metal_9995.htm; https://pubs.usgs.gov/sir/2011/5094/pdf/sir2011-5094.pdf
Fluid catalytic cracking | 4.694% | 1980 | Cerium oxide, CeO2 | 99.99% | La2O3 50ppm; Pr6O11 50ppm; Nd2O3 20ppm; Sm2O3 10ppm; Y2O3 10ppm | Fe2O3 20ppm; SiO2 100ppm; CaO 100ppm; PbO 10ppm | Used as a petroleum cracking catalyst in petroleum refining industry. | http://www.metall.com.cn/cerium_oxide_9999.htm; https://pubs.usgs.gov/sir/2011/5094/pdf/sir2011-5094.pdf
Phosphors | 2.347% | 990 | Cerium oxide, CeO2 | 99.99% | La2O3 50ppm; Pr6O11 50ppm; Nd2O3 20ppm; Sm2O3 10ppm; Y2O3 10ppm | Fe2O3 20ppm; SiO2 100ppm; CaO 100ppm; PbO 10ppm | High purity cerium oxide is required for phosphors. | http://www.metall.com.cn/cerium_oxide_9999.htm; https://pubs.usgs.gov/sir/2011/5094/pdf/sir2011-5094.pdf
Ceramics | 1.991% | 840 | Cerium oxide, CeO2 | 99% | La2O3 0.5%; Pr6O11 0.5%; Nd2O3 0.2%; Sm2O3 0.05%; Y2O3 0.05% | Fe2O3 0.03%; SiO2 0.05%; CaO 0.05% | Common additive in ceramics. Higher grades may be used for specialty applications. | http://www.metall.com.cn/cerium_oxide_99.htm; https://pubs.usgs.gov/sir/2011/5094/pdf/sir2011-5094.pdf
Other | 6.946% | 2930 | Cerium hydroxide, Ce(OH)4 | 99% | La2O3 0.5%; Pr6O11 0.5%; Nd2O3 0.2%; Sm2O3 0.05%; Y2O3 0.05% | Fe2O3 0.03%; SiO2 0.05%; CaO 0.05%; PbO 0.001%; Cl- 0.15% | Used as catalyst in production of styrene from methylbenzene. Also can be used in water treatment and as glass additive. | http://www.metall.com.cn/cerium_hydroxide_99.htm; https://pubs.usgs.gov/sir/2011/5094/pdf/sir2011-5094.pdf
|  |  | Cerium sparking flint | 75% Ce | Not specified | Fe 17-22%; Mg 2-5%; Zn 3%; Cu 3%; Si 1% | Used in lighters similar to mischmetal. Mischmetals are also often used. | http://www.metall.com.cn/flint.htm; https://pubs.usgs.gov/sir/2011/5094/pdf/sir2011-5094.pdf
|  |  | Cerium sulfate | 99.9% | La2O3 0.1%; Pr6O11 0.1%; Nd2O3 0.05%; Sm2O3 0.01%; Y2O3 0.01% | Fe2O3 0.02%; SiO2 0.03%; CaO 0.03%; PbO 0.002% | Used as ceramics additive and as alloy additive for zirconia alloys. Higher purities are also used as industrial antioxidant waterproofing material and etching agent for integrated circuits. | http://www.metall.com.cn/ceso.htm; https://pubs.usgs.gov/sir/2011/5094/pdf/sir2011-5094.pdf
| Total consumption: | 42180
Data from USGS Report
Other commercially available forms of cerium are the acetate, ammonium nitrate, ammonium sulfate, carbonate, chloride, fluoride, nitrate, oxalate, and phosphate. Cerium is the most abundant and most widely used rare earth element.
Specifications from Metall.
Price Information
Product Specification | Current price ($/mt) (June, 2021) | Highest Historical Price ($/mt) | High Price date | Lowest Historical Price ($/mt) | Low Price date | Price data available since | Source | Source
Cerium Oxide, 99.5-99.9% | 1417.5 | 150000 | 2011 | ---- | ---- | 2001 | https://www.metal.com/Rare-Earth-Oxides/201102250142 | https://en.institut-seltene-erden.de/seltene-erden-und-metalle/seltene-erden/cerium/
Cerium Metal, >99% | 4725 | ---- | ---- | ---- | ---- | ---- | https://www.metal.com/Rare-Earth-Metals/201102250153 | ----
Argus Media

## Pr
Praseodymium Applications and Specifications
Application | % of Global market, 2008 | Global consumption, 2008 (mt Pr6O11) | Type | Purity | Other RE components (max wt% or ppm) | Non-RE components (max wt% or ppm) | Notes | Sources
Neodymium magnets | 70.27% | 6140 | Praseodymium metal, Pr | 99% | La 0.3%; Ce 0.3%; Nd 0.3%; Sm 0.03%; Eu 0.03%; Gd 0.03%; Y 0.3% | Fe 0.4%; Si 0.1%; Ca 0.03%; Al 0.1%; Mg 0.05%; Mo 0.05%; O 0.1%; C 0.05%; Cl 0.03% | Used as alloying agent in making neodymium iron boron (NdFeB) magnets. Less costly than neodymium and can be mixed with Nd or used on its own. Higher Pr grades also used depending on magnet grade. | http://www.metall.com.cn/praseodymium_metal_99.htm; https://pubs.usgs.gov/sir/2011/5094/pdf/sir2011-5094.pdf
|  |  | Neodymium-praseodymium mix (didymium) | 99% | Not specified | ---- | Nd-Pr mixed alloys are also used in neodymium magnets when size and strength aren't as important | https://pubs.usgs.gov/sir/2011/5094/pdf/sir2011-5094.pdf; https://apps.dtic.mil/dtic/tr/fulltext/u2/a171264.pdf; https://www.americanelements.com/neodymium-praseodymium-alloy
|  |  | Neodymium-praseodymium mix | 99.5% | Not specified | ---- | Nd-Pr mixed alloys are also used in neodymium magnets when size and strength aren't as important | https://pubs.usgs.gov/sir/2011/5094/pdf/sir2011-5094.pdf; https://apps.dtic.mil/dtic/tr/fulltext/u2/a171264.pdf; https://www.americanelements.com/neodymium-praseodymium-alloy
Metallurgy (excl. batteries) | 7.244% | 633 | Praseodymium metal, Pr | 99% | La 0.3%; Ce 0.3%; Nd 0.3%; Sm 0.03%; Eu 0.03%; Gd 0.03%; Y 0.3% | Fe 0.4%; Si 0.1%; Ca 0.03%; Al 0.1%; Mg 0.05%; Mo 0.05%; O 0.1%; C 0.05%; Cl 0.03% | Used as high-strength alloying material in magnesium for high-performance applications such as aircraft engines. Also used in other specialty alloys. | http://www.metall.com.cn/praseodymium_metal_99.htm; https://pubs.usgs.gov/sir/2011/5094/pdf/sir2011-5094.pdf
Glass polishing | 6.569% | 574 | Praseodymium oxide, Pr6O11 | 99% | La2O3 0.1%; CeO2 0.1%; Nd2O3 0.7%; Sm2O3 0.05%; Eu2O3 0.01%; Gd2O3 0.015; Y2O3 0.05% | Fe2O3 0.005%; SiO2 0.03%; CaO 0.02%; Cl- 0.03% | Much less common compared to cerium oxide. | http://www.metall.com.cn/praseodymium_oxide_99.htm; https://pubs.usgs.gov/sir/2011/5094/pdf/sir2011-5094.pdf
Ceramics | 4.807% | 420 | Praseodymium oxide, Pr6O11 | 99% | La2O3 0.1%; CeO2 0.1%; Nd2O3 0.7%; Sm2O3 0.05%; Eu2O3 0.01%; Gd2O3 0.015; Y2O3 0.05% | Fe2O3 0.005%; SiO2 0.03%; CaO 0.02%; Cl- 0.03% | Used to produce yellow color in ceramics and for ceramic glazes. Can also color other materials. | http://www.metall.com.cn/praseodymium_oxide_99.htm; https://pubs.usgs.gov/sir/2011/5094/pdf/sir2011-5094.pdf
Battery alloys | 4.566% | 399 | Cerium mischmetal | 4-7% Pr | La 25-33%; Ce 48%; Nd 11-17% | Fe 0.5%; Si 0.2%; Mg 0.5%; S 0.02%; P 0.01% | Mischmetal is a suitable hydrogen storage material for NiMH batteries; is also cheaper than pure cerium or lanthanum. | http://www.metall.com.cn/cerium_mischmetal_48.htm; https://pubs.usgs.gov/sir/2011/5094/pdf/sir2011-5094.pdf
Automobile catalytic converters | 1.74% | 152 | Praseodymium oxide, Pr6O11 | 99.9% | La2O3 0.02%; CeO2 0.05%; Nd2O3 0.05%; Sm2O3 0.01%; Eu2O3 0.01%; Gd2O3 0.01%; Y2O3 0.01% | Fe2O3 0.003l SiO2 0.02%; CaO 0.01%; Cl- 0.025% | Cerium oxide is the main rare earth oxide used in catalytic converters but praseodymium oxide is also present either as additive or impurity. | http://www.metall.com.cn/praseodymium_oxide_999.htm; https://pubs.usgs.gov/sir/2011/5094/pdf/sir2011-5094.pdf
Glass additives | 1.373% | 120 | Praseodymium oxide, Pr6O11 | 99% | La2O3 0.1%; CeO2 0.1%; Nd2O3 0.7%; Sm2O3 0.05%; Eu2O3 0.01%; Gd2O3 0.015; Y2O3 0.05% | Fe2O3 0.005%; SiO2 0.03%; CaO 0.02%; Cl- 0.03% | Used to produce yellow color in glass such as in welder goggles. Can also color other materials. | http://www.metall.com.cn/praseodymium_oxide_99.htm; https://pubs.usgs.gov/sir/2011/5094/pdf/sir2011-5094.pdf
|  |  | Neodymium-praseodymium oxide, Nd2O3.Pr6O11 | 99%, 73-77% Nd2O3 | La2O3 0.05%; CeO2 0.05%; Pr6O11 23-27% | Cl- 0.05% | Mixture of Nd and Pr oxides is suitable for many purposes and less expensive than pure forms. | https://www.americanelements.com/neodymium-praseodymium-alloy; https://pubs.usgs.gov/sir/2011/5094/pdf/sir2011-5094.pdf
|  |  | Praseodymium chloride, PrCl3.xH2O | 99% | La2O3 0.1%; CeO2 0.1%; Nd2O3 0.7%; Sm2O3 0.05%; Eu2O3 0.01%; Gd2O3 0.01%; Y2O3 0.05 | Fe2O3 0.005%; SiO2 0.03%; CaO 0.02% | Also used to produce yellow color. PrCl3 is also a raw material that can be used to produce Pr metal. | http://www.metall.com.cn/praseodymium_chloride_99.htm; https://pubs.usgs.gov/sir/2011/5094/pdf/sir2011-5094.pdf
Other | 3.433% | 300 | Praseodymium oxide, Pr6O11 | 99.9% | La2O3 0.02%; CeO2 0.05%; Nd2O3 0.05%; Sm2O3 0.01%; Eu2O3 0.01%; Gd2O3 0.01%; Y2O3 0.01% | Fe2O3 0.003l SiO2 0.02%; CaO 0.01%; Cl- 0.025% | Can be used in oxidation catalysts with cerium oxide in the natural gas industry. Also used in carbon arc lighting (movie studio lights). | http://www.metall.com.cn/praseodymium_oxide_999.htm; https://pubs.usgs.gov/sir/2011/5094/pdf/sir2011-5094.pdf
| Total consumption: | 8738
Data from USGS Report
Other commercially available praseodymium compounds are the acetate, carbonate, fluoride, hydroxide, oxalate, oxide, and sulfate. Most are used for coloring glass or as precursors to Pr metal.
Specifications from Metall.
Price Information
Product Specification | Current price ($/mt) (June, 2021) | Highest Historical Price ($/mt) | High Price date | Lowest Historical Price ($/mt) | Low Price date | Price data available since | Source | Source
Praseodymium Oxide, 99-99.9% | 77250 | 250000 | 2011 | ---- | ---- |  | https://www.metal.com/Rare-Earth-Oxides/201102250139 | https://en.institut-seltene-erden.de/rare-earths-and-metals/rare-earth/praseodymium/
Praseodymium Metal, 96-99% | 101250 | 280000 | 2011 | ---- | ---- |  | https://www.metal.com/Rare-Earth-Metals/201102250330 | https://en.institut-seltene-erden.de/rare-earths-and-metals/rare-earth/praseodymium/

## Nd
Neodymium Applications and Specifications
Application | % of Global market, 2008 | Global consumption, 2008 (mt Nd2O3) | Type | Purity | Other RE components (max wt% or ppm) | Non-RE components (max wt% or ppm) | Notes | Sources
Neodymium magnets | 76.25% | 18200 | Neodymium metal, Nd | 99% | La 0.05%; Ce 0.05%; Pr 0.5%; Sm 0.05%; Eu 0.05%; Gd 0.05%; Y 0.05% | Fe 0.25% Si 0.05%; Ca 0.03%; Al 0.05%; Mg 0.03%; Mn 0.05%; Mo 0.05%; O 0.05%; C 0.03% | NdFeB magnets are the strongest commercially available permanent magnets and are used in applications that require small but strong magnets such as electric vehicle traction motors, hard disk drives, and speakers. | http://www.metall.com.cn/neodymium_metal_99.htm; https://pubs.usgs.gov/sir/2011/5094/pdf/sir2011-5094.pdf
|  |  | Neodymium metal, Nd | 99.9% | La 0.03%; Ce 0.03%; Pr 0.2%; Sm 0.03%; Eu 0.01%; Gd 0.01%; Y 0.01% | Fe 0.2%; Si 0.03%; Ca 0.01%; Al 0.04%; Mg 0.01%; Mn 0.03%; Mo 0.035%; O 0.05%; C 0.03% | Higher grades of Nd are required for magnets higher performance applications such as wind turbines. | http://www.metall.com.cn/neodymium_metal_999.htm; https://pubs.usgs.gov/sir/2011/5094/pdf/sir2011-5094.pdf
|  |  | Neodymium-praseodymium mix (didymium) | 99% | Not specified | C 0.05%; O 0.05%; C;- 0.02%; Fe 0.5%; Ca 0.01%; Mg 0.02% | Nd-Pr mixed alloys are also used in neodymium magnets when size and strength aren't as important. Alloy is usually 70-80% Nd 20-30% Pr. | https://pubs.usgs.gov/sir/2011/5094/pdf/sir2011-5094.pdf; https://apps.dtic.mil/dtic/tr/fulltext/u2/a171264.pdf; https://www.americanelements.com/neodymium-praseodymium-alloy
|  |  | Neodymium-praseodymium mix | 99.5% | Not specified | C 0.03%; O 0.03%; Cl 0.01%; Fe 0.2%; Ca 0.01%; Mg 0.01% | Nd-Pr mixed alloys are also used in neodymium magnets when size and strength aren't as important. Alloy is usually 70-80% Nd 20-30% Pr. | https://pubs.usgs.gov/sir/2011/5094/pdf/sir2011-5094.pdf; https://apps.dtic.mil/dtic/tr/fulltext/u2/a171264.pdf; https://www.americanelements.com/neodymium-praseodymium-alloy
Metallurgy (excl. batteries) | 7.96% | 1900 | Neodymium metal, Nd | 99% | La 0.05%; Ce 0.05%; Pr 0.5%; Sm 0.05%; Eu 0.05%; Gd 0.05%; Y 0.05% | Fe 0.25% Si 0.05%; Ca 0.03%; Al 0.05%; Mg 0.03%; Mn 0.05%; Mo 0.05%; O 0.05%; C 0.03% | Added to higher performance superalloys such as those used in aircraft engines to improve high temperature corrosion resistance. Also used in aluminum alloys. Higher purities may be required for certain applications. | http://www.metall.com.cn/neodymium_metal_99.htm; https://pubs.usgs.gov/sir/2011/5094/pdf/sir2011-5094.pdf
Battery alloys | 5.07% | 1210 | Cerium mischmetal | 11-17% Nd | La 25-33%; Ce 48%; Pr 4-7% | Fe 0.5%; Si 0.2%; Mg 0.5%; S 0.02%; P 0.01% | Nd is a component of the mischmetal alloy commonly used in NiMH batteries. | http://www.metall.com.cn/cerium_mischmetal_48.htm; https://pubs.usgs.gov/sir/2011/5094/pdf/sir2011-5094.pdf
Ceramics | 3.519% | 840 | Neodymium oxide, Nd2O3 | 99% | La2O3 0.05%; CeO2 0.05%; Pr6O11 0.5%; Sm2O3 0.05%; Eu2O3 0.05%; Y2O3 0.03% | Fe2O3 0.005%; SiO2 0.02%; CaO 0.01%; CuO 0.005%; PbO 0.002%; NiO 0.001%; Cl- 0.02% | Neodymium oxide can be used to produce violet colors in ceramics and glazes. | http://www.metall.com.cn/neodymium_oxide_99.htm; https://pubs.usgs.gov/sir/2011/5094/pdf/sir2011-5094.pdf
|  |  | Neodymium oxide, Nd2O3 | 99.9% | La2O3 0.01%; CeO2 0.01%; Pr6O11 0.05%; Sm2O3 0.03%; Eu2O3 0.01%; Y2O3 0.01 | Fe2O3 0.001%; SiO2 0.005%; CaO 0.005%; CuO 0.002%; PbO 0.001%; NiO 0.001%; Cl- 0.02% | Neodymium oxide and other rare earth oxides can be used as dopants in ceramic capacitors to improve operating life and electrical properties. | http://www.metall.com.cn/neodymium_oxide_999.htm; https://pubs.usgs.gov/sir/2011/5094/pdf/sir2011-5094.pdf
Glass additives | 1.508% | 360 | Neodymium oxide, Nd2O3 | 99% | La2O3 0.05%; CeO2 0.05%; Pr6O11 0.5%; Sm2O3 0.05%; Eu2O3 0.05%; Y2O3 0.03% | Fe2O3 0.005%; SiO2 0.02%; CaO 0.01%; CuO 0.005%; PbO 0.002%; NiO 0.001%; Cl- 0.02% | Neodymium oxide is used as a glass additive to produce violet colors. It is also added to some safety goggles such as welder's goggles to filter out certain wavelengths of light. | http://www.metall.com.cn/neodymium_oxide_99.htm; https://pubs.usgs.gov/sir/2011/5094/pdf/sir2011-5094.pdf
|  |  | Neodymium oxide, Nd2O3 | 100% | La 2O3 0.2ppm; CeO2 0.5ppm; Pr6O11 3ppm; Sm2O3 0.2ppm; Eu2O3 0.2ppm; Y2O3 0.2ppm | Fe2O3 2ppm; SiO2 9ppm; CaO 5ppm; CuO 2ppm; PbO 2ppm; NiO 2ppm; Cl- 2ppm | This ultra-high purity neodymium oxide can be used instead of ruby in glass used in specialized lasers including yttrium-aluminum-garnet (YAG) lasers. These lasers are used in medicine manufacturing laboratories and other high-performance applications. | http://www.metall.com.cn/neodymium_oxide_999999.htm; https://pubs.usgs.gov/sir/2011/5094/pdf/sir2011-5094.pdf
|  |  | Neodymium-praseodymium oxide, Nd2O3.Pr6O11 | 99%, 73-77% Nd2O3 | La2O3 0.05%; CeO2 0.05%; Pr6O11 23-27% | Cl- 0.05% | Mixture of Nd and Pr oxides is suitable for many purposes and are less expensive than pure forms. | https://www.americanelements.com/neodymium-praseodymium-alloy; https://pubs.usgs.gov/sir/2011/5094/pdf/sir2011-5094.pdf
Automobile catalytic converters | 0.9553% | 228 | Neodymium oxide, Nd2O3 | 99.9% | La2O3 0.01%; CeO2 0.01%; Pr6O11 0.05%; Sm2O3 0.03%; Eu2O3 0.01%; Y2O3 0.01 | Fe2O3 0.001%; SiO2 0.005%; CaO 0.005%; CuO 0.002%; PbO 0.001%; NiO 0.001%; Cl- 0.02% | Cerium oxide is the main rare earth oxide used in catalytic converters but neodymium oxide is also present either as additive or impurity. | http://www.metall.com.cn/neodymium_oxide_999.htm; https://pubs.usgs.gov/sir/2011/5094/pdf/sir2011-5094.pdf
Other | 4.734% | 1130 | Neodymium oxide, Nd2O3 | 99.99% | La2O3 50ppm; CeO2 20ppm; Pr6O11 50ppm; Sm2O3 3ppm; Eu2O3 3ppm; Y2O3 3ppm | Fe2O3 10ppm; SiO2 50ppm; CaO 50ppm; CuO 2ppm; PbO 5ppm; NiO 5ppm; Cl- 100ppm | Used in manufacturing of synthetic rubbers both as a catalyst and as an additive that decreases rolling resistance in tires. | http://www.metall.com.cn/neodymium_oxide_9999.htm; https://pubs.usgs.gov/sir/2011/5094/pdf/sir2011-5094.pdf
| Total consumption: | 23868
Data from USGS Report
Other commercially available forms of neodymium include the acetate, carbonate, chloride, fluoride, hydroxide, nitrate,oxalaate, and sulfate.
Specifications from Metall.
Price Information
Product Specification | Current price ($/mt) (June, 2021) | Highest Historical Price ($/mt) | High Price date | Lowest Historical Price ($/mt) | Low Price date | Price data available since | Source | Source
Neodymium Oxide, 99% | 72750 | 370000 | 2011 | ---- | ---- | 2001 | https://www.metal.com/Rare-Earth-Oxides/201102250592 | https://en.institut-seltene-erden.de/seltene-erden-und-metalle/seltene-erden/neodym/
Neodymium Metal, 99-99% | 90375 | 500000 | 2011 | ---- | ---- | 2001 | https://www.metal.com/Rare-Earth-Metals/201102250470 | https://en.institut-seltene-erden.de/seltene-erden-und-metalle/seltene-erden/neodym/

## Sm
Samarium Applications and Specifications
Application | % of Global market, 2008 | Global consumption, 2008 (mt SmO) | Type | Purity | Other RE components (max wt% or ppm) | Non-RE components (max wt% or ppm) | Notes | Sources
Battery alloys | 72.68% | 399 | Cerium mischmetal | ---- | ---- | ---- | Samarium is one of the minor components of mischmetal commonly used in NiMH batteries. | http://www.metall.com.cn/cemm.htm; https://pubs.usgs.gov/sir/2011/5094/pdf/sir2011-5094.pdf
Other | 27.32% | 150 | Samarium metal, Sm | 99% | La 0.05%; Ce 0.05%; Pr 0.05%; Nd 0.05%; Eu 0.05%; Gd 0.05%; Y 0.05% | Fe 0.015%; Si 0.015%; Ca 0.015%; Al 0.03%; Mg 0.001%; Mn 0.01%; O 0.05%; C 0.03% | Samarium is used in samarium-cobalt magnets which have high strength high corrosion resistance and maintain magnetism at very high temperatures. Various magnet grades may require higher grade Sm. | http://www.metall.com.cn/samarium_metal_99.htm; https://pubs.usgs.gov/sir/2011/5094/pdf/sir2011-5094.pdf
|  |  | Samarium metal, Sm | 99% | La 0.05%; Ce 0.05%; Pr 0.05%; Nd 0.05%; Eu 0.05%; Gd 0.05%; Y 0.05% | Fe 0.015%; Si 0.015%; Ca 0.015%; Al 0.03%; Mg 0.001%; Mn 0.01%; O 0.05%; C 0.03% | Samarium is also used in specialty alloys to improve corrosion resistance. | http://www.metall.com.cn/samarium_metal_99.htm; https://pubs.usgs.gov/sir/2011/5094/pdf/sir2011-5094.pdf
|  |  | Samarium metal, Sm-149 | 99.99% | La 50ppm; Ce 10ppm; Pr 10ppm; Nd 10ppm; Eu 10ppm; Gd 10ppm; Y 10ppm | Fe 80ppm; Si 80ppm; Ca 50ppm; Al 100ppm; Mg 50ppm; Mn 100ppm; O 200ppm; C 100ppm | Samarium-149 has a high cross-section for neutron capture and as a result is used in control rods for nuclear reactors. | http://www.metall.com.cn/samarium_oxide_9999.htm; https://pubs.usgs.gov/sir/2011/5094/pdf/sir2011-5094.pdf
|  |  | Samarium oxide, Sm2O3 | 99% | Pr6O11 0.03%; Nd2O3 0.25%; Eu2O3 0.25%; Gd2O3 0.03%; Y2O3 0.01% | Fe2O3 0.003%; SiO2 0.03%; CaO 0.03%; Cl- 0.02% | Samarium oxide can be added to glass to make the glass block infrared radiation. Also used in carbon arc lighting (movie industry) and thermoelectric materials. | http://www.metall.com.cn/samarium_oxide_99.htm; https://pubs.usgs.gov/sir/2011/5094/pdf/sir2011-5094.pdf
|  |  | Samarium oxide, Sm2O3 | 99.9% | Pr6O11 0.01%; Nd2O3 0.05%; Eu2O3 0.03%; Gd2O3 0.02%; Y2O3 0.01% | Fe2O3 0.001%; SiO2 0.015%; CaO 0.02%; Cl- 0.01% | Used to produce samarium catalysts which are used in the dehydration of primary alcohols to aldehydes and ketones and in the decomposition of plastics. | http://www.metall.com.cn/samarium_oxide_999.htm; https://pubs.usgs.gov/sir/2011/5094/pdf/sir2011-5094.pdf
|  |  | Samarium carbonate, Sm2Co3.xH2O | 99.99% | Pr6O11 0.01%; Nd2O3 0.05%; Eu2O3 0.03%; Gd2O3 0.02%; Y2O3 0.01% | Fe2O3 0.001%; SiO2 0.015%; CaO 0.02%; Cl- 0.01% | Samarium is a dopant in calcium chloride crystals for use in optical lasers. | http://www.metall.com.cn/samarium_carbonate_9999.htm; https://pubs.usgs.gov/sir/2011/5094/pdf/sir2011-5094.pdf
| Total consumption: | 549
Data from USGS Report
Other commercially available forms of samarium are the acetate, carbonate, chloride, fluoride, hydroxide, nitrate, oxalate, and sulfate.
Specifications from Metall.
Price Information
Product Specification | Current price ($/mt) (June, 2021) | Highest Historical Price ($/mt) | High Price date | Lowest Historical Price ($/mt) | Low Price date | Price data available since | Source
Samarium Oxide, 99.5-99.9% | 2025 | ---- | ---- | ---- | ---- | ---- | https://www.metal.com/Rare-Earth-Oxides/201102250202
Samarium Metal, 99.5% min | $ 13300 (December 2020) | ---- | ---- | ---- | ---- | ---- | https://en.institut-seltene-erden.de/preise-fuer-seltene-erden-im-april-2020/
Argus Media

## Eu
Europium Applications and Specifications
Application | % of Global market, 2008 | Global consumption, 2008 (mt Eu2O3) | Type | Purity | Other RE components (max wt% or ppm) | Non-RE components (max wt% or ppm) | Notes | Sources
Phosphors | 100% | 441 | Europium oxide, Eu2O3 | 99.9% | La2O3 0.001%; CeO2 0.001%; Pr6O11 0.001%; Nd2O3 0.001%; Sm2O3 0.05%; Gd2O3 0.05%; Tb4O7 0.001%; Dy2O3 0.001%; Ho2O3 0.001%; Er2O3 0.001%; Tm2O3 0.001%; Yb2O3 0.001%; Lu2O3 0.001%; Y2O3 0.001% | Fe2O3 0.001%; SiO2 0.01%; CaO 0.01%; CuO 0.001%; Cl- 0.03; NiO 0.001%; ZnO 0.001%; PbO 0.001% | Used as red and blue phosphor in TVs and lamps and as activator for yttrium-based phosphors. Also used as additive to produce fluorescent glass and to make anti-counterfeit fluorescents in euro banknotes. | http://www.metall.com.cn/europium_oxide_999.htm; https://pubs.usgs.gov/sir/2011/5094/pdf/sir2011-5094.pdf
|  |  | Europium oxide, Eu2O3 | 99.99% | La2O3 5ppm; CeO2 5ppm; Pr6O11 5ppm; Nd2O3 5ppm; Sm2O3 10ppm; Gd2O3 10ppm; Tb4O7 10ppm; Dy2O3 10ppm; Ho2O3 5ppm; Er2O3 5ppm; Tm2O3 5ppm; Yb2O3 5ppm; Lu2O3 5ppm; Y2O3 5ppm | Fe2O3 8ppm; SiO2 100ppm; CaO 30ppm; CuO 5ppm; Cl- 300ppm; NiO 5ppm; ZnO 10ppm; PbO 5ppm | Used in higher performance television/computer LCD and cathode ray displays. Also used to dope plastics to be used as laser materials. | http://www.metall.com.cn/europium_oxide_9999.htm; https://pubs.usgs.gov/sir/2011/5094/pdf/sir2011-5094.pdf
Other | Not listed |  | Europium metal, Eu | 99.9% | La 0.05%; Ce 0.01%; Pr 0.01%; Nd 0.01%; Sm 0.03%; Gd 0.03%; Tb 0.03%; Dy 0.03% Y 0.01% | Fe 0.015%; Si 0.05%; Ca 0.01%; Al 0.01%; Mg 0.015; Mn 0.03%; W 0.015; Ta 0.01%; O 0.05% | Used in alloys in control rods for nuclear reactors because of its high neutron absorbivity. | http://www.metall.com.cn/europium_metal_999.htm; https://pubs.usgs.gov/sir/2011/5094/pdf/sir2011-5094.pdf
| Total consumption: | 441
Data from USGS Report
Other commercially available compounds of europium are the acetate, carbonate, chloride, fluoride, hydroxide, nitrate, oxalate, and sulfate.
Specifications from Metall.
Price Information
Product Specification | Current price ($/mt) (June, 2021) | Highest Historical Price ($/mt) | High Price date | Lowest Historical Price ($/mt) | Low Price date | Price data available since | Source | Source
Europium Oxide, 99.5% | 29250 | 5600000 | 2011 | ---- | ---- | 2003 | https://www.metal.com/Rare-Earth-Oxides/201102250506?type=3%20Years | https://en.institut-seltene-erden.de/seltene-erden-und-metalle/seltene-erden/Europium/
Europium Metal, 99.5% | $ 287000 - (December 2020) | 6300000 | 2011 | ---- | ---- | 2001 | https://en.institut-seltene-erden.de/preise-fuer-seltene-erden-im-dezember-2020/ | https://en.institut-seltene-erden.de/seltene-erden-und-metalle/seltene-erden/Europium/

## Gd
Gadolinium Applications and Specifications
Application | % of Global market, 2008 | Global consumption, 2008 (mt Gd2O3) | Type | Purity | Other RE components (max wt% or ppm) | Non-RE components (max wt% or ppm) | Notes | Sources
Neodymium magnets | 68.9% | 525 | Gadolinium metal, Gd | 99% | Sm 0.1%; Eu 0.1%; Tb 0.05%; Dy 0.05%; Ho 0.05%; Er 0.03%; Tm 0.1%; Yb 0.05%; Lu 0.05%; Y 0.3% | Fe 0.15%; Si 0.02%; Ca 0.15%; Al 0.01%; Mg 0.01% O 0.25%; C 0.03% | Gadolinium may be used as an alloy in neodymium iron boron magnets because its metallurgical properties may improve the alloy's workability. | http://www.metall.com.cn/gadolinium_metal_99.htm; https://pubs.usgs.gov/sir/2011/5094/pdf/sir2011-5094.pdf
Phosphors | 21.26% | 162 | Gadolinium metal, Gd | 99.9% | Sm 0.01%; Eu 0.01%; Eb 0.08%; Dy 0.03%; Ho 0.02%; Er 0.005%; Tm 0.005%; Yb 0.02%; Lu 0.002%; Y 0.03% | Fe 0.1%; Si 0.01%; Ca 0.1%; Al 0.01%; Mg 0.01%; O 0.15%; C 0.01% | Used in phosphor layer of X-ray systems to enhance image quality. Various other gadolinium compounds are also used. | http://www.metall.com.cn/gadolinium_metal_999.htm; https://pubs.usgs.gov/sir/2011/5094/pdf/sir2011-5094.pdf
|  |  | Gadolinium oxide, Gd2O3 | 99.9% | La2O3 5ppm; CeO2 10ppm; Pr6O11 10ppm; Nd2O3 10ppm; Sm2O3 30ppm; Eu2O3 30ppm; Tb4O7 10ppm; Dy2O3 5ppm; Ho2O3 5ppm; Tm2O3 5ppm; Yb2O3 5ppm; Lu2O3 5ppm; Y2O3 5ppm | Fe2O3 5ppm; SiO2 50ppm; CaO 50ppm; CuO 5ppm; PbO 5ppm; NiO 10ppm; Cl- 200ppm | Used in production of green phosphors for color TV tubes. | http://www.metall.com.cn/gadolinium_oxide_999.htm; https://pubs.usgs.gov/sir/2011/5094/pdf/sir2011-5094.pdf
|  |  | Gadolinium oxide, Gd2O3 | 100% | La2O3 1ppm; CeO2 1ppm; Pr6O11 1ppm; Nd2O3 1ppm; Sm2O3 5ppm; Du2O3 5ppm; Tb4O7 5ppm; Dy2O3 1ppm; Ho2O3 1ppm; Er2O3 5ppm; Tm2O3 1ppm; Yb2O3 1ppm; Lu2O3 1ppm; Y2O3 2ppm | Fe2O3 3ppm; SiO2 50ppm; CaO 50ppm; CuO 3ppm; PbO 3ppm; NiO 3ppm; Cl- 150ppm |  | http://www.metall.com.cn/gadolinium_oxide_99999.htm; https://pubs.usgs.gov/sir/2011/5094/pdf/sir2011-5094.pdf
Other | 9.843% | 75 | Gadolinium metal, Gd | 99% | Sm 0.1%; Eu 0.1%; Tb 0.05%; Dy 0.05%; Ho 0.05%; Er 0.03%; Tm 0.1%; Yb 0.05%; Lu 0.05%; Y 0.3% | Fe 0.15%; Si 0.02%; Ca 0.15%; Al 0.01%; Mg 0.01% O 0.25%; C 0.03% | Added to alloys to improve workability high temperature performance and corrosion resistance. Gadolinium-157 is also used in control rods and emergency rods in nuclear reactors because of its high neutron absorbivity. | http://www.metall.com.cn/gadolinium_metal_99.htm; https://pubs.usgs.gov/sir/2011/5094/pdf/sir2011-5094.pdf
|  |  | Gadolinium metal, Gd | 99.9% | Sm 0.01%; Eu 0.01%; Eb 0.08%; Dy 0.03%; Ho 0.02%; Er 0.005%; Tm 0.005%; Yb 0.02%; Lu 0.002%; Y 0.03% | Fe 0.1%; Si 0.01%; Ca 0.1%; Al 0.01%; Mg 0.01%; O 0.15%; C 0.01% | Gadolinium-157 is used as a contrast agent that is injected into the body intravenously for magnetic resonance imaging (MRI). | http://www.metall.com.cn/gadolinium_metal_999.htm; https://pubs.usgs.gov/sir/2011/5094/pdf/sir2011-5094.pdf
|  |  | Gadolinium oxide, Gd2O3 | 99.9% | La2O3 5ppm; CeO2 10ppm; Pr6O11 10ppm; Nd2O3 10ppm; Sm2O3 30ppm; Eu2O3 30ppm; Tb4O7 10ppm; Dy2O3 5ppm; Ho2O3 5ppm; Tm2O3 5ppm; Yb2O3 5ppm; Lu2O3 5ppm; Y2O3 5ppm | Fe2O3 5ppm; SiO2 50ppm; CaO 50ppm; CuO 5ppm; PbO 5ppm; NiO 10ppm; Cl- 200ppm | Used to make gadolinium yttrium garnet which is used in manufacturing of optical components and films. Also used to make gadolinium gallium garnet for imitation diamonds and magnetic bubble memory. | http://www.metall.com.cn/gadolinium_oxide_999.htm; https://pubs.usgs.gov/sir/2011/5094/pdf/sir2011-5094.pdf
|  |  | Ferro-gadolinium, Gd-Fe | 99.5% GdFe | 0.5% Max | ---- | Gadolinium can be alloyed with iron to increase hardness and corrosion resistance of steel. Ferro-gadolinium is added to iron or steel to make gadolinium-alloyed steels. | https://www.americanelements.com/gadolinium-iron-alloy; http://www.metall.com.cn/re/gdm.htm; https://pubs.usgs.gov/sir/2011/5094/pdf/sir2011-5094.pdf
| Total consumption: | 762
Data from USGS Report
Other commercially available forms of gadolinium are the acetate, carbonate, chloride, fluoride, hydroxide, nitrate, oxalate, and sulfate.
Specifications from Metall.
Price Information
Product Specification | Current price ($/mt) (June, 2021) | Highest Historical Price ($/mt) | High Price date | Lowest Historical Price ($/mt) | Low Price date | Price data available since | Source | Source
Gadolinium Oxide, 99.5-99.9% | 28125 | 112500 | 2011 | ---- | ---- | 2010 | https://www.metal.com/Rare-Earth-Oxides/201112120001 | https://en.institut-seltene-erden.de/seltene-erden-und-metalle/seltene-erden/gadolinium/
Gadolinium Iron, Gd > 71% | 28575 | ---- | ---- | ---- | ---- | ---- | https://www.metal.com/Rare-Earth-Metals/202104090006 | ----

## Tb
Terbium Applications and Specifications
Application | % of Global market, 2008 | Global consumption, 2017 (mt Tb6O7) | Type | Purity | Other RE components (max wt% or ppm) | Non-RE components (max wt% or ppm) | Notes | Sources
Phosphors | 88.65% | 414 | Terbium oxide, Tb4O7 | 99.99% | Eu2O3 10ppm; Gd2O3 20ppm; Dy2O3 20ppm; Ho2O3 10ppm; Er2O3 10ppm; Tm2O3 10ppm; Yb2O3 10ppm; Lu2O3 10ppm; Y2O3 20ppm | Fe2O3 5ppm; SiO2 50ppm; CaO 50ppm; CuO 3ppm; NiO 3ppm; ZnO 3ppm; PbO 3ppm | Used in production of green phosphors for color TV tubes. | http://www.metall.com.cn/terbium_oxide_9999.htm; https://pubs.usgs.gov/sir/2011/5094/pdf/sir2011-5094.pdf
Neodymium magnets | 11.35% | 53 | Terbium metal, Tb | 99% | Eu 0.01%; Gd 0.5%; Dy 0.3%; Ho 0.05%; Er 0.03%; Tm 0.01%; Yb 0.015; Lu 0.01%; Y 0.03% | Fe 0.2%; Si 0.02%; Ca 0.2% Al 0.1%; Mg 0.1%; W 0.2%; Ta 0.05%; O 0.25%; C 0.03%; Cl 0.02% | Used to dope neodymium magnets to preserve magnetism at higher temperatures. | http://www.metall.com.cn/terbium_metal_99.htm; https://pubs.usgs.gov/sir/2011/5094/pdf/sir2011-5094.pdf
Other | Not specified |  | Terbium metal, Tb | 99% | Eu 0.01%; Gd 0.5%; Dy 0.3%; Ho 0.05%; Er 0.03%; Tm 0.01%; Yb 0.015; Lu 0.01%; Y 0.03% | Fe 0.2%; Si 0.02%; Ca 0.2% Al 0.1%; Mg 0.1%; W 0.2%; Ta 0.05%; O 0.25%; C 0.03%; Cl 0.02% | Used to make Terfenol-D, a magnetostrictive material (expands/contracts in magnetic field) that is used in sensors, actuators, transducers, and other devices. Also used as additive in some solid-state device materials such as strontium molybdate and in laser and fuel cell materials. | http://www.metall.com.cn/terbium_metal_99.htm; https://pubs.usgs.gov/sir/2011/5094/pdf/sir2011-5094.pdf
|  |  | Terbium metal, Tb | 99.9% | Eu 0.03%; Gd 0.03%; Dy 0.05%; Ho 0.03%; Er 0.03%; Tm 0.005%; Yb 0.005%; Lu 0.005%; Y 0.01% | Fe 0.15%; Si 0.01%; Ca 0.1%; Al 0.05%; Mg 0.05%; W 0.1%; Ta 0.01%; O 0.2%; C 0.01%; Cl 0.01% |  | http://www.metall.com.cn/terbium_metal_999.htm; https://pubs.usgs.gov/sir/2011/5094/pdf/sir2011-5094.pdf
|  |  | Terbium oxide, Tb4O7 | 99% | Eu2O3 0.01%; Gd2O3 0.5%; Dy2O3 0.3%; Ho2O3 0.05%; Er2O3 0.03% | Fe2O3 0.005%; SiO2 0.03%; CaO 0.03%; Cl- 0.03% | Used in ceramics manufacturing and as dopant in various solid-state device materials. | http://www.metall.com.cn/terbium_oxide_99.htm; https://pubs.usgs.gov/sir/2011/5094/pdf/sir2011-5094.pdf
| Total consumption: | 467
Data from USGS Report
Other commercially available forms of terbium are the acetate, carbonate, chloride, fluoride, hydroxide, nitrate, oxalate, and sulfate.
Specifications from Metall.
Price Information
Product Specification | Current price ($/mt) (June, 2021) | Highest Historical Price ($/mt) | High Price date | Lowest Historical Price ($/mt) | Low Price date | Price data available since | Source | Source
Terbium Oxide, 99.95-99.99% | 945000 | 4100000 | 2011 | ---- | ---- | 2008 | https://www.metal.com/Rare-Earth-Oxides/201102250488 | https://agmetalminer.com/tag/cerium-oxide/
Terbium Metal, >99.9% | 1211250 | ---- | ---- | ---- | ---- | ---- | https://www.metal.com/Rare-Earth-Metals/201102250346
Argus Media

## Dy
Dysprosium Applications and Specifications
Application | % of Global market, 2008 | Global consumption, 2008 (mt Dy2O3) | Type | Purity | Other RE components (max wt% or ppm) | Non-RE components (max wt% or ppm) | Notes | Sources
Neodymium magnets | 100% | 1310 | Dysprosium metal, Dy | 99% | Gd 0.1%; Tb 0.1%; Ho 0.1%; Er 0.1%; Tm 0.05%; Yb 0.05%; Lu 0.05%; Y 0.1% | Fe 0.15%; Si 0.01%; Ca 0.1%; Al 0.05%; Mg 0.05%; W 0.1%; O 0.3%; C 0.03%; Cl 0.02% | Used in neodymium magnets to improve strength and preserve magnetism at higher temperatures. Up to 6% of the Nd is substituted out for Dy. | http://www.metall.com.cn/dysprosium_metal_99.htm; https://pubs.usgs.gov/sir/2011/5094/pdf/sir2011-5094.pdf
|  |  | Ferro-dysprosium, Fe-Dy | 80% Dy; 20% Fe | ---- | ---- | Dysprosium can be added to NdFeB magnets in the form of ferro-dysprosium. Dysprosium can also be alloyed with iron to change the Curie temperature and magnetic strength. | https://www.americanelements.com/dysprosium-iron-alloy; https://pubs.usgs.gov/sir/2011/5094/pdf/sir2011-5094.pdf
Other | Not specified |  | Dysprosium metal, Dy | 99% | Gd 0.1%; Tb 0.1%; Ho 0.1%; Er 0.1%; Tm 0.05%; Yb 0.05%; Lu 0.05%; Y 0.1% | Fe 0.15%; Si 0.01%; Ca 0.1%; Al 0.05%; Mg 0.05%; W 0.1%; O 0.3%; C 0.03%; Cl 0.02% | Used to make Terfenol-D, a magnetostrictive material (expands/contracts in magnetic field) that is used in sensors, actuators, transducers, and other devices. Also used in specialized alloys and solid-state devices. | http://www.metall.com.cn/dysprosium_metal_99.htm; https://pubs.usgs.gov/sir/2011/5094/pdf/sir2011-5094.pdf
|  |  | Dysprosium oxide, Dy2O3 | 99% | Gd2O3 0.05%; Tb4O7 0.2%; Ho2O3 0.3%; Er2O3 0.3%; Tm2O3 0.3%; Yb2O3 0.3%; Lu2O3 0.3%; Y2O3 0.05% | Fe2O3 0.003%; SiO2 0.03%; CaO 0.03%; CuO 0.02% | Used to dope various ceramics and glasses for specialized purposes. Dy-doped calcium glasses can be used to monitor radiation exposure in dosimeters. | http://www.metall.com.cn/dysprosium_oxide_99.htm; https://pubs.usgs.gov/sir/2011/5094/pdf/sir2011-5094.pdf
| Total consumption: | 1310
Data from USGS Report
Specifications from Metall.
Price Information | Using conversion as of 7/17/18: 1CNY = 0.15USD
Product Specification | Current price ($/mt) (June, 2021) | Highest Historical Price ($/mt) | High Price date | Lowest Historical Price ($/mt) | Low Price date | Price data available since | Source | Source
Dysprosium Oxide, 99.5-99.9% | 351000 | 25000000 | 2011 | ---- | ---- | 2004 | https://www.metal.com/Rare-Earth-Oxides/201102250247 | https://en.institut-seltene-erden.de/dysprosium-oxide-preis-bleibt-auch-im-mai-2020-stabil/
Dysprosium Metal, > 99% | 472500 | ---- | ---- | ---- | ---- | ---- | https://www.metal.com/Rare-Earth-Metals/201102250389
https://en.institut-seltene-erden.de/dysprosium-oxide-preis-bleibt-auch-im-mai-2020-stabil/
Argus Media

## Ho
Holmium Applications and Specifications
Application | % of Global market, 2008 | Global consumption, 2008 | Type | Purity | Other RE components (max wt% or ppm) | Non-RE components (max wt% or ppm) | Notes | Sources
Magnets |  |  | Holmium metal, Ho | 99% | Gd 0.1%; Tb 0.1%; Dy 0.3%; Er 0.3%; Tm 0.1%; Tb 0.01%; Lu 0.01%; Y 0.05% | Fe 0.15%; Si 0.01%; Ca 0.05%; Al 0.01%; Mg 0.01%; W 0.05%; Ta 0.05%; O 0.2%; C 0.03%; Cl 0.02% | Holmium is the element with the strongest magnetic permeability and is used as polepieces to direct strong magnetic fields. | http://www.metall.com.cn/holmium_metal_99.htm
Nuclear reactor poison rods |  |  | Holmium metal, Ho | 99% | Gd 0.1%; Tb 0.1%; Dy 0.3%; Er 0.3%; Tm 0.1%; Tb 0.01%; Lu 0.01%; Y 0.05% | Fe 0.15%; Si 0.01%; Ca 0.05%; Al 0.01%; Mg 0.01%; W 0.05%; Ta 0.05%; O 0.2%; C 0.03%; Cl 0.02% | Holmium's high neutron absorbivity makes it an excellent burnable poison to control excess reactivity. | http://www.metall.com.cn/holmium_metal_99.htm
Additive in various materials |  |  | Holmium oxide, Ho2O3 | 99% | Tb4O7 0.1%; Dy2O3 0.3%; Er2O3 0.3%; Tm2O3 0.1%; Yb2O3 0.01%; Lu2O3 0.01%; Y2O3 0.05% | Fe2O3 0.005%; SiO2 0.02%; CaO 0.02%; Cl- 0.05% | Holmium oxide and other holmium compounds are used in various solid state and laser equipment for specialized industrial and medical applications. It is also used to color glass and to calibrate optical spectrophotometers. | http://www.metall.com.cn/holmium_oxide_99.htm
| Total consumption: | 0
Data from USGS Report
Specifications from Metall.
Price Information
Product Specification | Current price ($/mt) (June, 2021) | Highest Historical Price ($/mt) | High Price date | Lowest Historical Price ($/mt) | Low Price date | Price data available since | Source
Holmium Oxide, >99.5% | 98250 | ---- | ---- | ---- | ---- | ---- | https://www.metal.com/Rare-Earth-Oxides/201604250001

## Er
Erbium Applications and Specifications
Application | % of Global market, 2008 | Global consumption, 2008 | Type | Purity | Other RE components (max wt% or ppm) | Non-RE components (max wt% or ppm) | Notes | Sources
Medical and dental lasers |  |  | Erbium oxide, Er2O3 | 99.99% | Tb4O7 20ppm; Dy2O3 10ppm; Ho2O3 30ppm; Tm2O3 50ppm; Yb2O3 10ppm; Lu2O3 10ppm; Y2O3 20ppm | Fe2O3 5ppm; SiO2 30ppm; CaO 50ppm; Cl- 200ppm; CoO 5ppm; NiO 5ppm; CuO 5ppm | Used in erbium-doped yttrium aluminum garnet lasers whose wavelength is strongly absorbed by water making it useful for applications such as skin surgeries in which water under the skin blocks the laser from damaging tissue. | http://www.metall.com.cn/erbium_oxide_9999.htm
Nuclear control rods |  |  | Erbium metal, Er | 99% | Gd 0.01%; Tb 0.05%; Dy 0.1%; Ho 0.3%; Tm 0.3%; Yb 0.3%; Lu 0.1%; Y 0.6% | Fe 0.15%; Si 0.01%; Ca 0.05%; Al 0.03%; Mg 0.1%; W 0.1%; Ta 0.05%; O 0.2%; C 0.03%; Cl 0.02% | Erbium's high neutron absorbivity make it a good material for nuclear reactor control rods although it is more expensive compared to other control rod materials. | http://www.metall.com.cn/erbium_metal_99.htm
Metallurgy |  |  | Erbium metal, Er | 99% | Gd 0.01%; Tb 0.05%; Dy 0.1%; Ho 0.3%; Tm 0.3%; Yb 0.3%; Lu 0.1%; Y 0.6% | Fe 0.15%; Si 0.01%; Ca 0.05%; Al 0.03%; Mg 0.1%; W 0.1%; Ta 0.05%; O 0.2%; C 0.03%; Cl 0.02% | Erbium can be alloyed with aluminum vanadium or other metals to lower hardness and improve ductility. | http://www.metall.com.cn/erbium_metal_99.htm
Additive in various materials |  |  | Erbium oxide, Er2O3 | 99% | Tb4O7 0.05%; Dy2O3 0.1%; Ho2O3 0.3%; Tm2O3 0.3%; Yb2O3 0.3%; Lu2O3 0.1%; Y2O3 0.6% | Fe2O3 0.005%; SiO2 0.02%; CaO 0.02%; Cl- 0.05% | Often used as dopant in optical silica-glass fiber amplifiers for fiber optic communications. Also used as colorant in glasses and ceramic glazes. | http://www.metall.com.cn/erbium_oxide_99.htm
| Total consumption: | 0
Unable to find end use statistics.
Specifications from Metall.
Price Information
Product Specification | Current price ($/mt) (June, 2021) | Highest Historical Price ($/mt) | High Price date | Lowest Historical Price ($/mt) | Low Price date | Price data available since | Source
Erbium Oxide, 99.5-99.9% | 27375000 | ---- | ---- | ---- | ---- | ---- | https://www.metal.com/Rare-Earth-Oxides/201112120002
Argus Media

## Y
Yttrium Applications and Specifications
Application | % of Global market, 2008 | Global consumption, 2008 (mt Y2O3) | Type | Purity | Other RE components (max wt% or ppm) | Non-RE components (max wt% or ppm) | Notes | Sources
Phosphors | 53.66% | 6230 | Yttrium oxide, Y2O3 | 99.9% | La2O3 0.01%; CeO2 0.01%; Pr6O11 0.01%; Nd2O3 0.01%; Sm2O3 0.005%; Eu2O3 0.005%; Gd2O3 0.01%; Tb4O7 0.001%; Dy2O3 0.005%; Ho2O3 0.03%; Er2O3 0.03%; Tm2O3 0.001%; Tb2O3 0.005%; Lu2O3 0.001% | Fe2O3 0.002%; SiO2 0.03%; CoO 0.02%; Cl- 0.05% | Used to make Eu:YVO4 and Eu:Y2O3, which are used as red phosphors in CRT television tubes. | http://www.metall.com.cn/ytterbium_oxide_999.htm; https://pubs.usgs.gov/sir/2011/5094/pdf/sir2011-5094.pdf
|  |  | Yttrium oxide, Y2O3 | 100% | La2O3 1ppm; CeO2 1ppm; Pr6O11 1ppm; Nd2O3 1ppm; Sm2O3 1ppm; Eu2O3 2ppm; Gd2O3 1ppm; Tb4O7 1ppm; Dy2O3 1ppm; Ho2O3 2ppm; Er2O3 2ppm; Tm2O3 1ppm; Yb2O3 1ppm; Lu2O3 1ppm | Fe2O3 3ppm; SiO2 50ppm; CaO 30ppm; Cl- 100ppm; CuO 2ppm; NiO 3ppm; PbO 2ppm; Na2O 15ppm; K2O 15ppm; MgO 15ppm; Al2O3 50ppm; TiO2 50ppm; ThO2 20ppm |  | http://www.metall.com.cn/ytterbium_oxide_99999.htm; https://pubs.usgs.gov/sir/2011/5094/pdf/sir2011-5094.pdf
Ceramics | 31.96% | 3710 | Yttrium oxide, Y2O3 | 99% | La2O3 0.03%CeO2 0.3%; Pr6O11 0.03%; Nd2O3 0.03%; Sm2O3 0.03%; Eu2O3 0.03%; Gd2O3 0.1%; Tb4O7 0.05%; Dy2O3 0.05%; Ho2O3 0.3%; Er2O3 0.3%; Tm2O3 0.03%; Yb2O3 0.03%; Lu2O3 0.03% | Fe2O3 0.01%; SiO2 0.05%; CaO 0.05%; Cl- 0.1% | Common additive to zirconia to make yttria-stabilized zirconia a widely-used ceramic used in engines turbines ceramic blades and other applications requiring hard non-corrosive materials. Also used in production of yttrium iron garnets which are effective microwave filters and used in communications equipment. Also found in yttrium aluminum garnets which are used in laser applications. Other garnets are also produced with yttrium. | http://www.metall.com.cn/re/yttrium_oxide_99.htm; https://pubs.usgs.gov/sir/2011/5094/pdf/sir2011-5094.pdf
Glass additives | 2.067% | 240 | Yttrium oxide, Y2O3 | 99% | La2O3 0.03%CeO2 0.3%; Pr6O11 0.03%; Nd2O3 0.03%; Sm2O3 0.03%; Eu2O3 0.03%; Gd2O3 0.1%; Tb4O7 0.05%; Dy2O3 0.05%; Ho2O3 0.3%; Er2O3 0.3%; Tm2O3 0.03%; Yb2O3 0.03%; Lu2O3 0.03% | Fe2O3 0.01%; SiO2 0.05%; CaO 0.05%; Cl- 0.1% | Used as additive in glass for color and to improve high temperature robustness. | http://www.metall.com.cn/re/yttrium_oxide_99.htm; https://pubs.usgs.gov/sir/2011/5094/pdf/sir2011-5094.pdf
Other | 12.32% | 1430 | Yttrium metal, Y | 99% | La 0.03%; Ce 0.03%; Pr 0.03%; Nd 0.03%; Sm 0.03%; Eu 0.03%; Gd 0.1%; Tb 0.05%; Dy 0.05%; Ho 0.3%; Er 0.3%; Tm 0.03%; Yb 0.03%; Lu 0.03% | Fe 0.2%; Si 0.2%; Ca 0.2%; Al 0.05%; Mg 0.01%; W 0.5%; O 0.8%; C 0.05%; Cl 0.03% | Used to alloy chromium aluminum magnesium and other metals to add strength increase high-temperature corrosion resistance and improve workability. Higher grades also used in more specialized applications like spark plugs and gas mantles in propane lamps. | http://www.metall.com.cn/re/yttrium_metal_99.htm; https://pubs.usgs.gov/sir/2011/5094/pdf/sir2011-5094.pdf
|  |  | Yttrium metal, Y-90 | 99.9% | La 0.03%; Ce 0.01%; Pr 0.005%; Nd 0.005%; Sm 0.005%; Eu 0.005%; Gd 0.01%; Tb 0.001%; Dy 0.01%; Ho 0.03%; Er 0.03%; Tm 0.001%; Yb 0.005%; Lu 0.001% | Fe 0.15%; Si 0.10%; Ca 0.15%; Al 0.03%; Mg 0.02%; W 0.03%; O 0.5%; C 0.03%; Cl 0.02% | Yttrium-90 is used in treatment of various cancers. | http://www.metall.com.cn/re/yttrium_metal_999.htm; https://www.ormc.org/services/cancer/treatment/yttrium-90; https://pubs.usgs.gov/sir/2011/5094/pdf/sir2011-5094.pdf
| Total consumption: | 11610
Data from USGS Report
Price Information
Product Specification | Current price ($/mt) (June, 2021) | Highest Historical Price ($/mt) | High Price date | Lowest Historical Price ($/mt) | Low Price date | Price data available since | Source | Source
Yttrium Oxide, 99.995-99.999% | 4350 | 141820 | 2011 | ---- | ---- | 2005 | https://www.metal.com/Rare-Earth-Oxides/201102250030 | https://www.researchgate.net/figure/Historical-Prices-for-Selected-Rare-Earths-Oxides-Daily-Index-12-12-2003-100-Average_fig7_279514600
Yttrium Metal, 99.9-99.95% | 33750 | 225000 | 2012 | ---- | ---- | 1999 | https://www.metal.com/Rare-Earth-Metals/201102250430 | https://www.researchgate.net/figure/Yttrium-metal-and-oxide-prices-in-Chinas-domestic-and-export-markets-3_fig6_311923297

## In
Indium Applications and Specifications
Application | % of Global use, 2012 | Global consumption, 2012 | Type | Purity | Other components (max wt% or ppm) | Notes | Sources
Display screens and touchscreens | 65% | Not specified | Indium tin oxide (ITO) (90wt% In2O3, 10wt% SnO2) | 99.99% | Not specified | Used in thin films on touchscreens and displays because of its transparency and electrical conductivity. Indium metal is often the starting material for producing ITO. | https://www.indium.com/technical-documents/product-data-sheets/; https://pubs.er.usgs.gov/publication/pp1802I
Low-melting alloys and solders | 9% |  | Indium metal, In | 99% | Not specified | Used in solders because of its low melting point and resistance to cracking. Also used to make low-melting point alloys, for example, to use as fusible vacuum seal in manufacturing processes. The alloy of 80% Ag 15% In 5% Cd can be used as nuclear control rod for its high neutron cross-section. | https://www.indium.com/technical-documents/product-data-sheets/; https://pubs.er.usgs.gov/publication/pp1802I
|  |  | Indium metal, In | 99.9% | Ag 1ppm; Bi 60pm; Cd 60ppm; Cu 50ppm; Fe 3ppm; Ni 5ppm; Pb 90ppm; Sn 185 ppm; Ti 10ppm |  | https://www.indium.com/technical-documents/product-data-sheets/; https://pubs.er.usgs.gov/publication/pp1802I
|  |  | Indium metal, In | 99.99% | Bi 4ppm; Cd 10ppm; Cu 5pm; Fe 5ppm; Ni 5ppm; Pb 15ppm; Sn 20ppm; Ti 5ppm |  | https://www.indium.com/technical-documents/product-data-sheets/; https://pubs.er.usgs.gov/publication/pp1802I
Semiconductors | 9% |  | Indium metal, In | 100% | Bi 0.10ppm; Cu 0.10ppm; Fe 0.15ppm; Ni 0.19ppm; Pb 0.10ppm; Sn 0.30ppm; Tl 0.10ppm | Indium of very high purity is required for semiconductors. Indium metal is the starting material for InGa, InP, or InSb; which are subsequently made into wafers. | https://www.indium.com/technical-documents/product-data-sheets/; https://pubs.er.usgs.gov/publication/pp1802I
Transparent heat reflectors | 7% |  | Indium oxide, In2O3 | 99.99% | Not specified | Indium oxide is an effective reflector of infrared light so it is often coated onto windows or other surfaces. Indium tin oxide can also be used. | https://www.indium.com/technical-documents/product-data-sheets/; https://pubs.er.usgs.gov/publication/pp1802I
Other | 10% |  | Indium acetate, In(CH3COO)3 | 100% |  | Can be used instead of mercury in alkaline batteries to prevent zinc from corroding and releasing hydrogen gas. | https://www.indium.com/technical-documents/product-data-sheets/; https://pubs.er.usgs.gov/publication/pp1802I
|  |  | Indium-111 | Not specified |  | Radioactive In-111 is used in nuclear medicine as radiotracer of labeled proteins. | https://www.indium.com/technical-documents/product-data-sheets/; https://pubs.er.usgs.gov/publication/pp1802I
Production and end use source: | USGS Report |  | Global production of indium metal was about 782 metric tons in 2012 (USGS).
Specifications source: | Indium Corporation |  | (Production is not necessarily equal to consumption.)
Price Information
Product Specification | Current price ($/mt) (June, 2021) | Highest Historical Price ($/mt) | High Price date | Lowest Historical Price ($/mt) | Low Price date | Price data available since | Source
Indium, >99.995% | 173250 | ---- | ---- | ---- | ---- | ---- | https://www.metal.com/Indium-Germanium-Gallium/201102250360?type=3%20Years
Indium 99.99% Min U.S. Spot | 200500 | 880000 | 2011-05-01 | 135000 | 2020-02-01 | 2009-08-01 | https://www.investing.com/commodities/indium-99.99-min-united-states-futures-historical-data

## Ga
Gallium Applications and Specifications
Application | % of US market, 2017 | US consumption, 2017 (mt Ga) | Type | Purity | Other components (max wt% or ppm) | Notes | Sources
Integrated circuits | 70% |  | Gallium arsenide, GaAs | 100% | Ca 1ppb; C 1ppb; Cu 1ppb; Fe 1ppb; Mg 1ppb; Mn 1ppb; Ni 1ppb; Se 1ppb; Si 1ppb; S 1ppb; Te 1ppb; Sn 1ppb; Pb 5ppb; Hg 5ppb; Zn 5ppb; Al 10ppb; Cl 10ppb; Na 10ppb | Integrated circuits used in the semiconductor industry require extremely high purity. | https://monographs.iarc.fr/wp-content/uploads/2018/06/mono86-8A.pdf; https://www.usgs.gov/centers/nmic/gallium-statistics-and-information
|  |  | Gallium metal 4N, Ga | 99.99% | Ag 1ppm; Bi 2ppm; Cd 1ppm; Cu 10ppm; Fe 2ppm; Ni 5ppm; Pb 15ppm; Sn 15ppm; ti 1ppm; Tl 5ppm; Zn 1ppm; | Ga metal can be processed into GaAs for ICs. | http://documents.indium.com/qdynamo/download.php?docid=1107; https://www.usgs.gov/centers/nmic/gallium-statistics-and-information
Optoelectronic devices | 30% |  | Gallium arsenide, GaAs | 100% | [Not available; slightly less strict impurity requirements than circuit grade GaA] | Optoelectronic devices, such as LEDs, photovoltaic cells, and laser diodes, also require very high purity GaA. | https://monographs.iarc.fr/wp-content/uploads/2018/06/mono86-8A.pdf; https://www.usgs.gov/centers/nmic/gallium-statistics-and-information
Other | <1% |  | Gallium metal 4N, Ga | 99.99% | Ag 1ppm; Bi 2ppm; Cd 1ppm; Cu 10ppm; Fe 2ppm; Ni 5ppm; Pb 15ppm; Sn 15ppm; ti 1ppm; Tl 5ppm; Zn 1ppm; | Used in specialized alloys, medical thermometers, speciallizeed mirrors. Ga(III) has various applications as medicine. Ga-67 salts are used in nuclear medicine imaging. Ga metal is used neutrino detection and as an ion source in focused ion beams. Finally, gallium metal can be used to make spoons that dissolve in hot coffee or tea as a practical joke. | http://documents.indium.com/qdynamo/download.php?docid=1107; https://www.usgs.gov/centers/nmic/gallium-statistics-and-information
|  |  | Gallium metal 6N, Ga | 100% | Ag 0.5ppm; Bi 0.5ppm; Cd 0.25ppm; Cu 0.5ppm; Fe 0.5ppm; Ni 0.5ppm; Pb 0.5ppm; Sn 0.5ppm; Ti 0.5ppm; Tl 0.5ppm; Zn 0.25ppm |  | http://documents.indium.com/qdynamo/download.php?docid=1107; https://www.usgs.gov/centers/nmic/gallium-statistics-and-information
| 2017 US Import Statistics: |  |  | Source for GaAs purity specifications
| Gallium metal | 22,000 t Ga |  | Source for Ga metal specifications (pdf download)
| Gallium arsenide wafers | 800,000 t of wafers
| Source: | USGS
| Consumption Source: | https://prd-wret.s3-us-west-2.amazonaws.com/assets/palladium/production/atoms/files/myb1-2016-galli.pdf; https://s3-us-west-2.amazonaws.com/prd-wret/assets/palladium/production/mineral-pubs/gallium/mcs-2017-galli.pdf; https://s3-us-west-2.amazonaws.com/prd-wret/assets/palladium/production/mineral-pubs/gallium/mcs-2018-galli.pdf; (Note: US percentages of market were used to calculate total global consumption market shares due to lack of market share for global consumption data)
Price Information
Product Specification | Current price ($/mt) (June, 2021) | Highest Historical Price ($/mt) | High Price date | Lowest Historical Price ($/mt) | Low Price date | Price data available since | Source
Gallium, >99.99% | 321750 | ---- | ---- | ---- | ---- | ---- | https://www.metal.com/Indium-Germanium-Gallium/201102250326
Gallium, 7N | 377250 | ---- | ---- | ---- | ---- | ---- | https://www.metal.com/Indium-Germanium-Gallium/201308090012
Gallium, 99.99% U.S. Spot | 300000 | 1000000 | 2021-05-11 | 144000 | 2020-02-01 | 2011-05-01 | https://www.investing.com/commodities/gallium-99.99-min-united-states-futures-historical-data

## Ge
Germanium Applications and Specifications
Application | % of Global use, 2012 | Global consumption, 2012 | Type | Purity | Other components (max wt% or ppm) | Notes | Sources
Fiber-optic systems | 30% |  | Germanium dioxide, GeO2 | 100% | Cl 0.05%; Moisture 2.0%; Volatiles 3.0%; Cu 3ppm; Co 3ppm; Al 3ppm; Fe 3ppm; Ni 3ppm; Zn 3ppm; Total combined metals 10ppm | Germanium dioxide's regractive index and optical dispersion make it useful in fiber optic cables. The ratio of silicon dioxide to germanium dioxide affects the cable's properties. Germanium is only widely available at very high purities. | https://www.indium.com/technical-documents/product-data-sheets/; https://pubs.er.usgs.gov/publication/pp1802I
|  |  | Germanium metal, Ge | 100% | Cr 1ppm; Cu 1ppm; Co 1pp; Al 1ppm; Mg 1ppm; Fe 1ppm; Ni 1ppm; Sb 1ppm; Se 1ppm; Ti 1ppm; Zn 1ppm; Total combined metals 10ppm |  | https://www.indium.com/technical-documents/product-data-sheets/; https://pubs.er.usgs.gov/publication/pp1802I
|  |  | Germanium tetrachloride, GeCl4 | 100% | OH 2ppm; C-Hx 2ppm; H-Cl 4ppm; Cr 10ppb; Cu 10ppb; Co 10ppb; Al 10ppb; Mn 10ppb; V 10ppb; Fe 10ppb; Ni 10ppb; Pb 10ppb; Zn 10ppb; Total combined metals 50ppb | GeCl4 is a liquid that can be used as reagent in production of fiber optics. GeCl4 is first converted to GeO2, which is then mixed with SiO2. | https://www.indium.com/technical-documents/product-data-sheets/; https://pubs.er.usgs.gov/publication/pp1802I
Infrared optics | 25% |  | Germanium dioxide, GeO2 | 100% | Same as above | Ge and GeO2 are transparent to the infrared spectrum, which allows them to be used in night-vision technology, IR windows and lenses, and other specialized applications. GeO2 also has good mechanical properties. | https://www.indium.com/technical-documents/product-data-sheets/; https://pubs.er.usgs.gov/publication/pp1802I
|  |  | Germanium metal, Ge | 100% | Same as above |  | https://www.indium.com/technical-documents/product-data-sheets/; https://pubs.er.usgs.gov/publication/pp1802I
Polymerization catalysts | 25% |  | Germanium dioxide, GeO2 | 100% |  | GeO2 is catalyst in production of polyethylene terephthalate (PET), used in clothing fiber, plastic containers and bottles, and many other plastic products. | https://www.indium.com/technical-documents/product-data-sheets/; https://pubs.er.usgs.gov/publication/pp1802I
Electronics and solar applications | 15% |  | Germanium metal, Ge | 100% |  | Silicon germanium alloys are a semiconductor material used in high-speed integrated circuits, which makes the circuits faster than pure silicon circuits. Silicon germanium alloys are also used in wireles communication devices. Germanium is also used in multijunction solar panels and gallium arsenide solar cells. Also used in various phosphors in fluorescent lamps and LEDs. | https://www.indium.com/technical-documents/product-data-sheets/; https://pubs.er.usgs.gov/publication/pp1802I
Other | 5% |  | Germanium metal, Ge | 100% |  | Germanium has a variety of other niche uses, including the stationary phase in gas chromatography columns, as an additive in precious metal alloys, as a radiation detector in airport security and gamma spectroscopy, and quantum computing. | https://www.indium.com/technical-documents/product-data-sheets/; https://pubs.er.usgs.gov/publication/pp1802I
Consumption and end use source: | USGS Report |  | Global production of germanium was about 150 metric tons in 2011 (USGS).
Specifications source: | Indium Corporation
| Consumption Source: | https://pubs.er.usgs.gov/publication/pp1802I; https://s3-us-west-2.amazonaws.com/prd-wret/assets/palladium/production/mineral-pubs/germanium/mcs-2015-germa.pdf
Price Information
Product Specification | Current price ($/mt) (June, 2021) | Highest Historical Price ($/mt) | High Price date | Lowest Historical Price ($/mt) | Low Price date | Price data available since | Source
Germanium Ingot | 1165000 | ---- | ---- | ---- | ---- | ---- | https://www.metal.com/Indium-Germanium-Gallium/202005060004
Germanium Dioxide, 99.999% | 712500 | ---- | ---- | ---- | ---- | ---- | https://www.metal.com/Indium-Germanium-Gallium/201308090014
Germanium 99.99% China Spot | 1132500 | 1905000 | 2014-02-01 | 825000 | 2010-07-01 | 2009-06-01 | https://www.investing.com/commodities/germanium-99.99-min-china-futures-historical-data

## Mn
Manganese Applications and Specifications
Application | % of Global use, 2016 | Global consumption, 2016 | Type | Purity | Other components (max wt% or ppm) | Notes | Sources
Steelmaking | 90% |  | Ferro manganese, high carbon (HC) | 65-70% Mn | Si 1.5%; C 6-8%; P 0.35%; S 0.03% | Manganese is used to deoxidize and desulfurize steel. It can also be alloyed in steel to improve strength. Important to have low sulfur content. Maganese ore is smelted with iron to get ferromanganese. | http://www.sharpferro.com/silico-manganese.html | Detailed ASTM specs available for purchase
|  |  | Ferro manganese, medium carbon (MC) | 70% Mn | Si 2-4%; C 1.5%; P 0.35%; S 0.03% |  | http://www.sharpferro.com/silico-manganese.html
|  |  | Silico manganese, high carbon (HC) | 60% Mn | Si 14% min, C 2.5%; P 0.35%; S 0.03% | Silico manganese is also used in steelmaking; is better than ferromanganese at deoxidizing steel. | http://www.sharpferro.com/silico-manganese.html | Detailed ASTM specs available for purchase
|  |  | Silico manganese, medium carbon (MC) | 55-60% Mn | 20-25% Si min; 0.5% C; 0.15% P; 0.03% S |  | http://www.sharpferro.com/silico-manganese.html
|  |  | Silico manganese, low carbon (LC) | 55-60% Mn | 25-30% Si min; 0.2% C; 0.15% P; 0.03% S |  | http://www.sharpferro.com/silico-manganese.html
Other alloys |  |  | Manganese metal, Mn | 97% | S 0.05%; P 0.05%; C 0.15%; 1.5%; Fe 4.0% | Manganese is alloyed with aluminum to prevent corrosion and with copper to improve strength. Manganese is also alloyed with other metals such as gold, silver, and zinc. Manganese metal can also be smelted into ferromanganese or silico manganese for steelmaking. | http://www.sheetalferroalloys.in/manganese.html
|  |  | Manganese ore | 30% Mn | S 0.05%; P 0.05%; C 0.15%; 1.5%; Fe 4.0% | Smelted to make manganese metal or ferromanganese. Ores are more commonly in the range of 40% Mn. | http://ibm.nic.in/writereaddata/files/12182015102130IMYB-2014_Manganese%20Ore%20(Adv).pdf
|  |  | Manganese ore | 50% Mn | SiO2 3.8%; Al2O3 5.0%; Fe 3.5%; P 0.12%; K2O 0.85% |  | https://www.eramet.com/sites/default/files/inline-files/eramet_mma.pdf
Batteries |  |  | Manganese metal, Mn | 99.7% | S 0.05%; P 0.005%; C 0.04%; Fe+Se+Si 0.205% | Manganese is used in Nickel Manganese Cobalt (NMC) batteries, which are widely used in electric vehicles and in some grid batteries. Also used in several other battery chemistries. | http://www.sheetalferroalloys.in/manganese.html
Animal feed |  |  | Manganese oxide | 79% | Fe 8%; SiO2 8%; MnO2 2%; Moisture 1%; Pb 200ppm; As 100ppm; Cd 30ppm; Hg 1ppm | Especially important to have low Pb, As, Cd, and Hg to avoid heavy metal poisoning of animals. Manganese oxide also has a variety of other uses, including as a brown pigment, as fertilizer micronutrient, and even medicine. | http://www.manmohan-india.com/wp-content/uploads/2014/12/MMCPL-Feed-Grade-MnO-Specs.pdf
Other |  |  | Potassium permanganate, KMnO4 | 98% | Cd 0.5ppm; Cr 0.5%; Pb 10ppm; Hg 0.05ppm; sulfates 0.2%; Moisture 0.5%; Insolubles 0.5% | Potassium permanganate has a variety of applications in water purification, organic syntheses reactions, as a fungicide for skin conditions, fruit preservation, and other uses. | https://www.parchem.com/getpdf-Potassium-Permanganate-000444.aspx
Wasn't able to find detailed data for consumption by end use.
Price Information
Product Specification | Current price ($/mt) (June, 2021) | Highest Historical Price ($/mt) | High Price date | Lowest Historical Price ($/mt) | Low Price date | Price data available since | Source
Electrolytic Manganese, >99.7% | 2482.5 | ---- | ---- | ---- | ---- | ---- | https://www.metal.com/Manganese/201106150014
Electrolytic Manganese Export, 99.7% | 2610 | ---- | ---- | ---- | ---- | ---- | https://www.metal.com/Manganese/201102250448
Manganese Ore | 4.836 | 7.725 | 2016-11-01 | 2.775 | 2016-01-01 | 2012-09-01 | https://tradingeconomics.com/commodity/manganese

## V
Vanadium Applications and Specifications
Application | % of Global use, 2014 | Global consumption 2014 (t V) | Type | Purity | Other components (max wt% or ppm) | Notes | Sources
Steel alloys | 91% | 84630 | Ferro vanadium | 50% V | Fe 47%; Si 2%; Al 0.5%; C 0.4%; S 0.04%; P 0.07% | Vanadium is used as ferrovanadium or as an additive to steel to increase strength or wear resistance. Vanadium is most often processed into ferrovanadium then traded in that form. | https://mmta.co.uk/metal-norms/ferro-vanadium-chinese-50/; https://roskill.com/wp-content/uploads/2015/06/Vanadium-2015-brochure.pdf; https://monographs.iarc.fr/wp-content/uploads/2018/06/mono86-10.pdf
|  |  | Ferro vanadium | 80% V | Fe 17%; Si 1.5%; Al1.5%; C 0.3%; S 0.05; P 0.06% |  | https://mmta.co.uk/metal-norms/ferro-vanadium-80/; https://roskill.com/wp-content/uploads/2015/06/Vanadium-2015-brochure.pdf; https://monographs.iarc.fr/wp-content/uploads/2018/06/mono86-10.pdf
Non-ferrous alloys | 4.5% | 4185 | Vanadium pentoxide, V2O5 | 98% | Si 0.25%; Fe 0.30%; S 0.03%; P 0.03%; As 0.02%; Na2 + K2O 1.5% | Vanadium is also used in titanium alloys for high-performance applications, such as jet engines. | https://mmta.co.uk/metal-norms/vanadium-pentoxide-flake/; https://roskill.com/wp-content/uploads/2015/06/Vanadium-2015-brochure.pdf; https://monographs.iarc.fr/wp-content/uploads/2018/06/mono86-10.pdf
|  |  | Vanadium pentoxide, V2O5 | 99.3% | Fe 0.05%; Si 0.05%; Mn 0.04%; Cr 0.02%; S 0.005%; P 0.01%; Cl 0.01%; Na 0.1%; K 0.1%; As 0.003% |  | https://monographs.iarc.fr/wp-content/uploads/2018/06/mono86-10.pdf; https://roskill.com/wp-content/uploads/2015/06/Vanadium-2015-brochure.pdf
|  |  | Vanadium pentoxide, V2O5 | 99.9% | Si 0.25%; Fe 0.40%; P 0.05% |  | https://monographs.iarc.fr/wp-content/uploads/2018/06/mono86-10.pdf; https://roskill.com/wp-content/uploads/2015/06/Vanadium-2015-brochure.pdf
Chemicals | 3.5% | 3255 | Vanadium pentoxide, V2O5 | 98% | Si 0.25%; Fe 0.30%; S 0.03%; P 0.03%; As 0.02%; Na2 + K2O 1.5% | Used as catalyst in the manufacture of sulfuric acid, as well as in several other industrial processes. | https://monographs.iarc.fr/wp-content/uploads/2018/06/mono86-10.pdf; https://roskill.com/wp-content/uploads/2015/06/Vanadium-2015-brochure.pdf
Other | 1% | 930 | Vanadium pentoxide, V2O5 | 98% | Si 0.25%; Fe 0.30%; S 0.03%; P 0.03%; As 0.02%; Na2 + K2O 1.5% | The vanadium redox flow battery is being tested as a potential grid-scale stationary battery. Vanadium is also being tested as an anode for lithium ion batteries and as a cathode in lithium vanadium phosphate batteries. | https://monographs.iarc.fr/wp-content/uploads/2018/06/mono86-10.pdf; https://roskill.com/wp-content/uploads/2015/06/Vanadium-2015-brochure.pdf
| Total production: | 93000
Consumption and end use source
Price Information
Product Specification | Current price ($/mt) (June, 2021) | Highest Historical Price ($/mt) | High Price date | Lowest Historical Price ($/mt) | Low Price date | Price data available since | Source
Vanadium, 99.5% | 390000 | ---- | ---- | ---- | ---- | ---- | https://www.metal.com/Other-Minor-Metals/201102250299
Vanadium Pentoxide, 98% | 18260 | 63360 | 2018-11-01 | 5500 | 2016-01-01 | 2006-06-01 | https://www.vanadiumprice.com/
Ferro-Vanadium | 38750 | 128000 | 2018-11-01 | 13300 | 2015-12-01 | 2015-12-01 | https://www.thebushveldperspective.com/vanadium-prices

## Pt
Platinum Applications and Specifications
Application | % of Global use, 2017 | Global consumption, 2017 (t Pt) | Type | Purity | Other components (max wt% or ppm) | Notes | Sources
Automobile catalytic converters | 45% | 109.35 | Platinum metal, Grade 99.95 (LBMA grade) | 99.95% | Rh 0.03%; Pd 0.02%; Ru 0.01%; Ir 0.015%; Au 0.01%; Ag 0.005%; Pb 0.005%; Sn 0.005%; Fe 0.01%; Mn 0.005%; Cu 0.01%; Si 0.01%; Ca 0.005%; Mg 0.005%; Al 0.005%; Ni 0.005%; Cr 0.005%; Sb 0.005; As 0.005%; Bi 0.005%; Te 0.005%; Cd 0.005%; Mo 0.01% | Used in catalytic converters to reduce CO and NOx emissions from automobiles. Platinum must have purity 99.95% to meet LBMA requirements, which are commonly used in platinum market. LBMA does not have specification requirements for the other components. | http://web.askewindustrial.com/ASTM/B561.pdf?tblASTMSpecsPage=41; https://ar2017.nornickel.com/metals-market/platinum
|  |  | Platinum metal, Grade 99.99 | 99.99% | Rh 0.005%; Pd 0.005%; Ru 0.002%; Ir 0.005%; Au 0.005%; Ag 0.003%; Pb 0.001%; Sn 0.002%; Zn 0.002%; Fe 0.005%; Mn 0.001%; Cu 0.004%; Si 0.005%; Ca 0.003%; Mg 0.003%; Al 0.004%; Ni 0.001%; Cr 0.001%; Sb 0.002%; As 0.002%; Bi 0.002%; Te 0.004%; Mo 0.004% |  | http://web.askewindustrial.com/ASTM/B561.pdf?tblASTMSpecsPage=41; https://ar2017.nornickel.com/metals-market/platinum
Chemical | 9% | 21.87 | Platinum metal, Grade 99.95 (LBMA grade) | 99.95% | Same as above | Essential catalyst in a variety of chemical processes, such as the production of nitric acid and some explosives. | http://web.askewindustrial.com/ASTM/B561.pdf?tblASTMSpecsPage=41; https://ar2017.nornickel.com/metals-market/platinum
Glass | 4% | 9.72 | Platinum metal, Grade 99.95 (LBMA grade) | 99.95% |  | Platinum used to alloy glasses for optical glass, light bulbs, fiberglass, and other glass products. Also used to make thermocouples for measuring temperature during glass manufacturing. | http://www.lbma.org.uk/downloads/LBMA-TheGuide-2017-v1.pdf; https://ar2017.nornickel.com/metals-market/platinum
Electrical | 3% | 8.9 | Platinum metal, Grade 99.95 (LBMA grade) | 99.95% |  | Used in thick film resistors, thin film conductors, multilayer ceramic capacitors, connectors, and other electronic components. | http://www.lbma.org.uk/downloads/LBMA-TheGuide-2017-v1.pdf; https://ar2017.nornickel.com/metals-market/platinum
Jewelry | 30% | 72.9 | Platinum alloy | ~85% |  | Many different concentrations of platinum can be found in different articles of jewelry. | https://www.consumer.ftc.gov/articles/0294-platinum-jewelry
Other | 9% | 21.87 | Platinum metal, Grade 99.95 (LBMA grade) | 99.95% |  | Used in medical equipment and for petroleum refining. | https://www.consumer.ftc.gov/articles/0294-platinum-jewelry; https://ar2017.nornickel.com/metals-market/platinum
| Total consumption: | 243
Consumption and end use source
| Consumption Source: | https://ar2017.nornickel.com/metals-market/platinum
Price Information
Product Specification | Current price ($/mt) (June, 2021) | Highest Historical Price ($/mt) | High Price date | Lowest Historical Price ($/mt) | Low Price date | Price data available since | Source
Platinum | 37050145.2 | 69307263.99 | 2008-03-01 | 11188443.6 | 1999-09-01 | 1986-07-01 | https://www.mining.com/markets/commodity/platinum/

## Pd
Palladium Applications and Specifications
Application | % of Global use, 2016 | Global consumption, 2016 (kt Pd) | Type | Purity | Other components (max wt% or ppm) | Notes | Sources
Automobile catalytic converters | 77.85% | 246 | Palladium metal, 3N5 purity | 99.95% |  | Majority of palladium goes toward making catalytic converters for automobiles. Palladium on metals markets is generally required to be 99.95% pure, and no impurity requirements are specified. | https://espimetals.com/shop/elements/palladium; https://ar2016.nornik.ru/en/strategy/metals-market/palladium
|  |  | Palladium metal, 4N5 purity | 100% |  |  | https://espimetals.com/shop/elements/palladium; https://ar2016.nornik.ru/en/strategy/metals-market/palladium
|  |  | Palladium metal, 5N purity | 100% |  |  | https://espimetals.com/shop/elements/palladium; https://ar2016.nornik.ru/en/strategy/metals-market/palladium
Electronics | 9.177% | 29 | Palladium metal, 3N5 purity | 99.95% |  | Palladium is used in multilayer ceramic capacitors as electrodes, can be a palladium-silver alloy in this form. Also used in some soldering materials. | https://espimetals.com/shop/elements/palladium; https://ar2016.nornik.ru/en/strategy/metals-market/palladium
Dental alloys | 4.43% | 14 | Palladium metal, 3N5 purity | 99.95% |  | Used as small component (0.5%) in some dental alloys to decrease corrosion and increase luster. | https://espimetals.com/shop/elements/palladium; https://ar2016.nornik.ru/en/strategy/metals-market/palladium
Catalysts | 4.43% | 14 | Palladium metal, 3N5 purity | 99.95% |  | Speeds hydrogenation, dehydrogentation, petroleum cracking, and other carbon-carbon bonding reactions. | https://espimetals.com/shop/elements/palladium; https://ar2016.nornik.ru/en/strategy/metals-market/palladium
Jewellery | 2.532% | 8 | Palladium metal, 3N5 purity | 99.95% |  | Used as an alternative to platinum in white gold and in some jewellery bands. Sometimes used to plate nibs (tips) of some fountain pens. | https://espimetals.com/shop/elements/palladium; https://ar2016.nornik.ru/en/strategy/metals-market/palladium
Other | 1.582% | 5 |  |  |  | Palladium is used in some carbon monoxide sensors. Palladium is being tested for use in hydrogen fuel cells because of its high hydrogen storage capacity. | https://espimetals.com/shop/elements/palladium; https://ar2016.nornik.ru/en/strategy/metals-market/palladium
| Total consumption: | 316
Consumption and end use source: Nornickel
| Consumption Source: | https://ar2016.nornik.ru/en/strategy/metals-market/palladium
Price Information
Product Specification | Current price ($/mt) (June, 2021) | Highest Historical Price ($/mt) | High Price date | Lowest Historical Price ($/mt) | Low Price date | Price data available since | Source
Palladium | 89547737.2 | 94478047.02 | 2021-05-01 | 2639572.47 | 1992-03-01 | 1986-09-01 | https://www.mining.com/markets/commodity/palladium/

## Rh
Rhodium Applications and Specifications
Application | % of Global use, 2017 | Global consumption, 2017 (t Rh) | Type | Purity | Other components (max wt% or ppm) | Notes | Sources
Automobile catalytic converters | 80.3% | 26.5 | Rhodium metal, Rh | 99.9% |  | Like other platinum-group metals, rhodium is used in catalytic converters. | http://www.platinum.matthey.com/documents/new-item/pgm%20market%20reports/pgm_market_report_february_2020.pdf; https://www.astm.org/Standards/B616.htm
Glass | 10.61% | 3.5 | Rhodium metal, Rh | 99.9% |  |  | http://www.platinum.matthey.com/documents/new-item/pgm%20market%20reports/pgm_market_report_february_2020.pdf; https://www.thoughtco.com/metal-profile-rhodium-2340151; https://www.astm.org/Standards/B616.htm
Chemical | 6.97% | 2.3 | Rhodium metal, Rh | 99.9% |  | Rhodium is used as a catalyst in a number of industrial processes. | http://www.platinum.matthey.com/documents/new-item/pgm%20market%20reports/pgm_market_report_february_2020.pdf; https://www.thoughtco.com/metal-profile-rhodium-2340151; https://www.astm.org/Standards/B616.htm
Electrical | 0% | 0 | Rhodium metal, Rh | 99.9% |  | Rhodium is used as alloying agent with platinum and palladium for electrical contacts, thermocouple elements, and spark plugs for corrosion resistance and hardness. | http://www.platinum.matthey.com/documents/new-item/pgm%20market%20reports/pgm_market_report_february_2020.pdf; https://www.thoughtco.com/metal-profile-rhodium-2340151; https://www.astm.org/Standards/B616.htm
Other | 2.121% | 0.7 | Rhodium metal, Rh | 99.9% |  | Rhodium is sometimes electroplated onto jewellry to give a silvery white reflective surface. | http://www.platinum.matthey.com/documents/new-item/pgm%20market%20reports/pgm_market_report_february_2020.pdf; https://www.thoughtco.com/metal-profile-rhodium-2340151; https://www.astm.org/Standards/B616.htm
| Total consumption: | 33
| Consumption and end use source |  | Wasn't able to find more detailed specifications.
Price Information
Product Specification | Current price ($/mt) (June, 2021) | Highest Historical Price ($/mt) | High Price date | Lowest Historical Price ($/mt) | Low Price date | Price data available since | Source
Rhodium min 99.9% du Rotterdam Johnson Matthey | 688024980 | 948445650 | 2021-05-01 | 20094187.5 | 2016-08-01 | 2005-01-01 | https://www.mining.com/markets/commodity/rhodium/

## Ru
Ruthenium Applications and Specifications
Application | % of Global use, 2017 | Global consumption 2017 (t Ru) | Type | Purity | Other components (max wt% or ppm) | Notes | Sources
Chemical | 36.87% | 14.6 | Ruthenium metal, Ru | 99.9% |  | Ruthenium is most often used as a catalyst in the production of caprolactam and adipic acid (feedstock for nylon). Ruthenium demand in China for this industry grew 2/3rds in 2017. | http://www.platinum.matthey.com/documents/new-item/pgm%20market%20reports/pgm_market_report_may_2018.pdf; https://www.sigmaaldrich.com/catalog/substance/ruthenium10107744018811?lang=en&region=US
Electrical | 32.07% | 12.7 | Ruthenium metal, Ru | 99.9% |  | Ruthenium is used to harden alloys for use in electrical contacts. Often applied as thin film by electroplating or sputtering on contact surface. | https://www.sigmaaldrich.com/catalog/substance/ruthenium10107744018811?lang=en&region=US; http://www.platinum.matthey.com/documents/new-item/pgm%20market%20reports/pgm_market_report_may_2018.pdf; https://www.intechopen.com/books/noble-and-precious-metals-properties-nanoscale-effects-and-applications/properties-and-applications-of-ruthenium; https://www.sciencedirect.com/science/article/pii/S0026057600830895?via%3Dihub
Electrochemical | 16.41% | 6.5 | Ruthenium metal, Ru | 99.9% |  | Used in electrodes in electrolytic cells that generate chlorine. | https://www.sigmaaldrich.com/catalog/substance/ruthenium10107744018811?lang=en&region=US; http://www.platinum.matthey.com/documents/new-item/pgm%20market%20reports/pgm_market_report_may_2018.pdf; https://www.intechopen.com/books/noble-and-precious-metals-properties-nanoscale-effects-and-applications/properties-and-applications-of-ruthenium
Other | 14.65% | 5.8 | Ruthenium metal, Ru | 99.9% |  | Ru is sometimes alloyed with non-platnium group metals, such as with titanium or in superalloys for engine turbines. | https://www.sigmaaldrich.com/catalog/substance/ruthenium10107744018811?lang=en&region=US; http://www.platinum.matthey.com/documents/new-item/pgm%20market%20reports/pgm_market_report_may_2018.pdf; https://www.intechopen.com/books/noble-and-precious-metals-properties-nanoscale-effects-and-applications/properties-and-applications-of-ruthenium
| Total production: | 39.6
| Consumption source: Johnson Matthey |  | Unable to find detailed specs
ASTM Standard Specification availble for purchase for $41 here.
Price Information
Product Specification | Current price ($/mt) (June, 2021) | Highest Historical Price ($/mt) | High Price date | Lowest Historical Price ($/mt) | Low Price date | Price data available since | Source
Ruthenium | 24756039 | 27328095 | 2007-03-01 | 1286028 | 2017-02-01 | 2004-01-02 | https://www.mining.com/markets/commodity/ruthenium/

## Ir
Iridium Applications and Specifications
Application | % of Global use, 2017 | Global consumption 2017 (t Ir) | Type | Purity | Other components (max wt% or ppm) | Notes | Sources
Electrochemical | 32.94% | 2.8 | Iridium metal, Ir | 99.9% |  | Ir is a component of electrode alloys used as electrical contacts for certain applications. | http://www.platinum.matthey.com/documents/new-item/pgm%20market%20reports/pgm_market_report_may_2018.pdf; https://www.sigmaaldrich.com/catalog/substance/iridium19222743988511?lang=en&region=US; https://periodic.lanl.gov/77.shtml
Electrical | 31.76% | 2.7 | Iridium metal, Ir | 99.9% |  | Iridium is often used in spark plugs for its resistance to erosion. | http://www.platinum.matthey.com/documents/new-item/pgm%20market%20reports/pgm_market_report_may_2018.pdf; https://www.sigmaaldrich.com/catalog/substance/iridium19222743988511?lang=en&region=US; https://www.technology.matthey.com/pdf/pmr-v30-i1-012-013.pdf; https://www.rsc.org/periodic-table/element/77/iridium
Chemical | 8.235% | 0.7 | Iridium metal, Ir | 99.9% |  | Used to make crucibles for its high temperature performance. | http://www.platinum.matthey.com/documents/new-item/pgm%20market%20reports/pgm_market_report_may_2018.pdf; https://www.sigmaaldrich.com/catalog/substance/iridium19222743988511?lang=en&region=US; https://study.com/academy/lesson/what-is-iridium-used-for.html#:~:text=Made%20within%20the%20lab%2C%20Iridium,releases%20energy%20within%20that%20time.
Other | 27.06% | 2.3 | Iridium metal, Ir | 99.9% |  | Some unit measurement standards are made of a platinum-iridium alloy. Pt-Ir alloys are also used in some medical applications. | http://www.platinum.matthey.com/documents/new-item/pgm%20market%20reports/pgm_market_report_may_2018.pdf; https://www.sigmaaldrich.com/catalog/substance/iridium19222743988511?lang=en&region=US; https://education.jlab.org/itselemental/ele077.html; https://www.technology.matthey.com/pdf/pmr-v30-i1-012-013.pdf
| Total production: | 8.5
| Consumption source: Johnson Matthey |  | Unable to find detailed specs
ASTM Standard specification available for purchase for $41 here.
Price Information
Product Specification | Current price ($/mt) (June, 2021) | Highest Historical Price ($/mt) | High Price date | Lowest Historical Price ($/mt) | Low Price date | Price data available since | Source
Iridium | 202549410 | 202549410 | 2021-06-01 | 4661851.5 | 2005-04-01 | 2005-01-01 | https://www.mining.com/markets/commodity/iridium/

## Cu
Copper Applications and Specifications
Application | % of Global use, 2016 | Global consumption 2016 (millions of tons Cu) | Type (Unaffiliated with "Application" due to variety of alloys utilized in each category) | Sub Type | Purity | Other components (max wt% or ppm) | Notes | General Note/Sources
Construction | 31% | 6.913 | Wrought Coppers (C10100-15999) | N/A | 97.51-99.99% | Pb < 0.0450%; Zn < 0.1%; Fe < 0.05%; P < 0.09%; Al < 0.96%; Ag= 0-1%; As < 0.50%; B < 1.8%; O < 1.10% (Oxygen variation determines conductivity and ductility); Sb < 0.003%; Te < 0.7% | Properties include excellent soldering and brazing applications. May be utililized for electrical wiring and applications requiring a high IACS rating, automotive rectifiers, bus bars, glass to metal seals, microwave tubes, wave guides, and printed circuit boards. | If the type of material is identified, this free site can be used to identify the composition of the material https://www.copper.org/resources/properties/db/basic-search.php | https://ar2016.nornik.ru/en/strategy/metals-market/copper | http://unscopperalloys.org/
Consumer Goods and Equipment | 24% | 5.352 | Wrought High Copper Alloys (C16000-C19999) | N/A | 92-99.8% | Pb < 3.5%; Zn < 5.0%; Fe < 3.0%; P < 0.4%; Al < 0.6%; Sn < 2.5%; Be < 2.0%; Co < 2.7%; Si < 0.8% | Properties include excellent soldering and brazing applications. May be utilized for electrical blanket elements, cable wraps, electrical connectors, electrical contacts, electrodes, transmission lines, telephone wires and cords, back up bars, resistance welding tips, structural parts in resistance welding machines.
Transport | 11% | 2.453 | Wrought Brasses (C20000-C49999) | Copper-Zinc Alloys (Yellow Brasses) (C20000-C29999) | 58-94% | Pb < 0.25%; Zn < 41%; Fe < 0.35%; P < 0.25% | Brasses are used for electrical contacts and terminals, architectural surfaces, jewelry, marine and fresh water service applications, and condensors/heat exchangers.
Heavy Engineering | 11% | 2.453 |  | Copper-Zinc-Lead Alloys (Leaded Brasses) (C30000-C39999) | 55-87.5% | Pb < 4.5%; Sn < 0.4%; Zn < 42%; P < 0.2%
Power Grids | 23% | 5.129 |  | Copper-Zinc-Tin Alloys (Tin Brasses) (C40000-C49999) | 58-95% | Pb < 3.0%; Sn < 4%; Zn < 42%; P < 0.35
| Total production: | 22.3 | Wrought Bronzes (C50000-69999) | Copper-Tin Phosphorus Alloys (Phosphorus Bronzes) (C50000-C52999) | 88-99% | Pb < 0.05%; Sn < 11%, Zn < 3%; Fe < 0.4%; P < 0.35%; Ni < 0.4%; Mn <2.0%; Si < 0.5% | Phosphor bronze may be used for electrical purposes despite a 15% IACS conductivity rating. They are used for small electrical connectors, switches, current carrying springs, and rotor bars.
| Consumption Source |  |  | Copper-Tin-Lead Phosphorus Alloys (Leaded Phosphor Bronzes) (C53000-C54999) | 79.3-94.8% | Pb < 6.0%; Sn < 13.9%; Zn < 4.5%; Fe < 0.1%; P < 7.5%; Ag < 15.5%; Mn < 0.06% | Leaded phospor bronzes are used for thrust washers, bearing bushes, cams, clutch plates, intricate machined fasteners, and other turned parts, clock and instrument parts, gears, pinions, pump and valave spindles.
| Additional Consumption Source |  |  | Copper-Phosphorus and Copper-Silver-Phosphorus Alloys (Brazing Alloys) (C55000-C55299) | 75-95% | P < 7.2%; Ag < 18% | Used in brazing applications
| Source |  |  | Copper-Silver-Zinc-Alloys (C55300-C60799) | 35-95% | Sn < 7%; Zn < 34%; Fe < 0.5%; P < 7.2%; Ni < 5%; Ag <31%; Si < 0.4% | May be used in some brazing applications
|  |  |  | Copper-Aluminum Alloys (Aluminum Bronzes) (C60800-C64699) | 76-95.45% | Pb < 0.05%; Sn < 2%; Zn < 7%; Fe < 5.5%; Ni < 6.0%; Al < 15%; Mn < 14%; Si < 2.2% | May be used for fasteners, pumps and valve components, pipe fittings, heat exchangers, bearings, and propellers.
|  |  |  | Copper-Silicon Alloys (Silicon Bronzes and Silicon Brasses) (C64700-C66199) | 85-98.5% | Pb < 0.09%; Sn < 2.5%; Zn < 11%; Fe < 1%; P < 0.5%; Ni < 4.5%; Al < 6%; Mn < 1.5%; Si < 4.5% | May be used for door fittings, railings, church doors, window frames, hinges, wall ties, and fastener material for marine applications.
|  |  |  | Copper-Zinc Alloys (C66200-C69999) | 51-91% | Pb < 3%; Sn < 3%; Zn < 41.0%; Fe < 4%; P < 0.4%; Ni < 3.5%; Al < 6%; Mn < 20.5%; Si < 4.5% | Applications include clutch discs, bushings, connectors, fuse clips, electrical terminals, fasteners and lock washers, beater bars, bellows, bridge bearing plates, chemical hardware, perferated sheets, and textile machinery.
|  |  | Wrought Copper-Nickel Alloys (C70000-C73499) | N/A | 54-96% | Pb < 0.05%; Sn < 8.5%; Zn < 22%; Fe < 2.3%; Ni < 46%; Mn < 5.5% | Used in some brazing applications; Used for motor rotor bars, condensors, heat exchangers, and plumbing for sea water and fresh water exposure,
|  |  | Wrought Copper-Nickel-Zinc Alloys (Nickel Silvers) C73500-C79999) | N/A | 45-73.5% | Zn= 9.5-54.3%; Pb < 2.5%; Fe <0.5%; Ni= 4-26%; Mn < 6.5% | Nickel Silvers are widely used for decorative purposes. The alloy requires no protection when used indoors.
|  |  | Cast Coppers (C80000-C81399) | N/A | 98.5-99.95% | P < 0.065% | Applications include weld guns, bus conductors, connectors, hollow conductors, electrode holders, electrode plates for machinery, rings for machinery, blast furnace tuyeres, bosh and stack cooling plates, furnaces for the steel industry, oxygen nozzles, and smelters for the steel industry.
|  |  | Cast High Copper Alloys (C81400-C83299) | N/A | 95-98.9% | Pb < 0.02%; Sn < 0.1%; Zn < 0.1%; Fe < 0.25%; Ni < 3%; Al < 0.15%; Ag < 1.2%; Be < 2.85%; Co < 2.7%; Cr < 1.5%; Si < 0.8% | Applications include electrical parts, high hardness electrical and thermal conductors, bearings, bushings, cams, molds for plastic parts, pressure housings in salt water environments, pump components, valves, and sleeves.
|  |  | Cast Brasses (C83300-C89999) | Copper-Tin-Zinc & Copper Tin-Zinc-Lead Alloys (Red & Leaded Red Brasses) (C83300-C83999) | 78-96% | Pb < 6.0%; Sn < 6.5%; Zn= 2.5-12%; Fe < 1%; P < 0.1%; Ni < 2.0%; Al < 0.01%; S < 0.6%; Sb < 0.25%; Si < 0.1% | Applications include battery terminals, adaptors, connectors, electrical components, and terminal ends for electric cables,
|  |  |  | Copper-Tin-Zinc & Copper Tin-Zinc-Lead Alloys (Semi-Red & Leaded Semi-Red Brasses) (C84000-C84999) | 77-89% | Pb < 9.0%; Sn < 6.0%; Zn= 10-20%; Fe < 0.4%; P < 0.05%; Ni < 2.0%; Al < 0.01%; As < 0.16%; Bi < 0.09%; Mn < 0.2%; S < 0.65%; Sb < 1.5%; Si < 0.2% | Applications include general hardware for construction, air line fittings, gas line fittings, faucets, and plumbing fittings/fixtures.
|  |  |  | Copper-Zinc Alloys (Yellow Brasses) ( C85000-C85999) | 62-74% | Pb < 3.8%; Sn < 4.0%; Zn= 27-41%; Fe < 1%; P < 0.25%; Ni < 1.5%; Al < 1.2%; As < 0.16%; Bi < 0.9%; Mn < 0.6%; S < 0.65%; Sb < 1.5%; Si < 1% | Applications include ornamental castings, building hardware, andirons, chandeliers, valves, and plumbing fittings/fixtures.
|  |  |  | Manganese Bronze & Leaded Manganese Bronze Alloy (High Strength Yellow Brasses) (C86000-C86999) | 57-68% | Pb < 1.5%; Sn < 1.5%; Zn= 28-42%; Fe < 4%; Ni < 4.0%; Al= 2-7.5%; Mg < 0.1%; Mn < 5%; Si < 0.1% | Applications include gun mounts, bearings, bushings, gears, marine castings, marine racing propellers, brackets, screw down nuts, bearings, cams, fittings, lever arms, machinery parts, and valve stems.
|  |  |  | Copper-Silicon Alloys (Silicon Bronzes & Silicon Brasses) (C87000-C87999) | 63-94% | Pb < 1.0%; Sn < 2%; Zn= 5-36%; Fe < 0.5%; P < 0.2%; Ni < 0.5%; Al < 0.8%; As < 0.05%; Mg < 0.01%; Mn < 1.5%; S < 0.05%; Sb < 0.1%; Si < 5.5% | Applications include window hardware, statuaries, decorative pieces, pump components, valve stems, and potable water system components.
|  |  |  | Copper-Bismuth & Copper-Bismuth-Selenium Alloys (C88000-C89999) | 62.5-91% | Pb < 0.25%; Sn < 11%; Zn= 1-38%; Fe < 2%; P < 0.4%; Ni < 23%; Al < 1.5%; Bi= 1-6%; Mg < 0.1%; Mn < 0.4%; S < 0.08%; Sb < 0.5%; Si < 3.4%; Se < 0.75% | Applications include washers (fasteners), backs for lined bearings, cam bushings for diesel engines, crankshaft main bearings, deep well pump bowl bushings, deep well pump line shaft bearings, electric motor bearings, general utility bushings, guide bushings for piston rods/valves, hydraulic gland seals, piston pin bearings, pump sleeves, rolling mill bearings, and wrist pin bushings.
|  |  | Cast Bronzes (C90000-C95999) | Copper-Tin Alloys (Tin Bronzes) (C90000-C91999) | 82-94% | Pb < 0.5%; Sn= 8-20%; Zn < 5%; Fe < 0.6%; P < 1.2%; Ni < 2%; Al < 0.005%; Mn < 0.2%; S < 0.65%; Sb < 1.5%; Si < 0.005% | Tin bronze is widely used for bearings, gears, fittings, and water conditioners.
|  |  |  | Copper-Tin-Lead Alloys (Leaded Tin Bronzes) (C92000-C92900) | 82-90% | Pb= 0.3-6%; Sn= 4.5-17%; Zn < 5.55; Fe < 0.5%; Ni < 4%; Al < 0.005%; Mn < 0.05%; S < 0.05%; Sb < 0.25%; Si < 0.005% | Leaded tin bronze is used for bearings, bushings, gears, pump impellers, pump pistons, and steam fittings.
|  |  |  | Copper-Tin-Lead Alloys (High-Leaded Tin Bronzes) (C93000-C94500) | 60-86% | Pb= 5-34%; Sn= 3-14%; Zn < 4%; Fe < 0.7%; P < 1.5%; Ni < 1%; Al < 0.005%; S < 0.08%; Sb < 0.8%; Si < 0.005% | Applications include high speed bearings for light loads, high speed bushings for light to medium pressure, railroad applications, and soft metal applications.
|  |  |  | Copper-Tin-Nickel Alloys (Nickel-Tin Bronzes) (C94600-C94999) | 81-90% | Pb= 1-6%; Sn= 4.5-6%; Zn= 1-6%; Fe < 2.5%; P < 0.05%; Ni= 4.5-6%; Al < 0.005%; Mn < 0.2%; S < 0.08%; Sb < 0.25%; Si < 0.005% | Applications include circuit breaker parts, bearings, gears, nozzles, piston cylinders, valve components, and wear guides.
|  |  |  | Copper-Aluminum-Iron & Copper-Aluminum-Iron-Nickel Alloys (Aluminum Bronzes) (C95000-C95999) | 71-88% | Pb < 0.09%; Sn < 1%; Zn < 0.5%; Fe= 1.5-5.5%; P < 0.05%; Ni < 6%; Al= 6-12%; Mg < 0.05%; Mn < 15%; Si < 3.2% | May be used for fasteners, pumps and valve components, pipe fittings, heat exchangers, bearings, and propellers.
|  |  | Cast Copper-Nickel-Iron Alloys (Copper-Nickels) (C96000-C96999) | N/A | 63-89.5% | Pb < 0.02%; Fe < 1.8%; Ni= 8.5-33%; Be < 1.2%; C < 0.15%; Mn < 1.5%; Si < 0.5%; Si < 0.5%; Nb < 1.5% | Applications include chemical processing equipment, components for oil refineries, steam fittings, component parts for sea water corrosion resistance, elbows/flanges, propeller lseeves, pump bodies, and valves.
|  |  | Cast Copper Alloys (Nickel Silvers) (C97000-C97999) | N/A | 58-67% | Pb= 1-11%; Sn= 3-17%; Zn = 1-25%; Fe < 1.5%; P < 0.05%; Ni= 11-27%; Al < 0.005%; Ag < 1%; Mn < 0.08%; S < 0.35%; Sb < 0.15% | Applications include ornamental castings, statuary, building hardware, musical instrument components, fittings for dairy and food processing, and valves.
|  |  | Cast Copper-Lead Alloys (C98000-C98999) | N/A | 36.5-68.7% | Pb= 21-58%; Sn < 5%; Zn < 0.5%; Fe < 0.7%; P < 0.1%; Ni < 0.5%; Ag < 5.5%; Sb < 0.5% | Applications include bearings and bushings.
|  |  | Cast Special Alloys (C99000-C99999) | N/A | 59-89% | Pb < 2.5%; Sn < 2%; Fe < 5%; Ni < 16.5%; Al < 11.5%; Co < 2%; Mn < 45% Si < 2% | Applications include corrosion and scaling resistant parts, glass making molds, rolls for making plate glass, and marine hardware.
Price Information
Product Specification | Current price ($/mt) (June, 2021) | Highest Historical Price ($/mt) | High Price date | Lowest Historical Price ($/mt) | Low Price date | Price data available since | Source
Copper | 9876.6976 | 10212 | 2021-06-01 | 1353 | 2001-11-01 | 1989-01-01 | https://www.mining.com/markets/commodity/copper/
Copper | 10166 | 10166 | 2021-06-01 | 1377 | 2001-10-01 | 1990-01-01 | https://fred.stlouisfed.org/graph/?id=PCOPPUSDM,

## Ni
Nickel Applications and Specifications
Application | % of Global use, 2016 | Global consumption 2016 (kt Ni) | Type | Purity (% wt.) | Other components (max wt% or ppm) | Notes | Sources
Stainless Steel | 72.18% | 1445 | 200 SERIES | 3.5-6% | C < 0.15%; Si < 1.00%; Mn= 5.50-10.5%; P < 0.045%; S < 0.015%; N= 0.05-0.25; Cr= 16-19%; | Austenitic chromium-nickel-manganese alloys | http://www.qtstools.com/TechInfo/SAE%20steel%20grades.htm; https://ar2016.nornik.ru/en/strategy/metals-market/nickel
|  |  | 300 SERIES | 6-23% | C < 0.15%; Si < 1.00%; Mn < 2.0%; P < 0.045%; S < 0.015%; N < 0.22%; Cr= 16-26%; Mo= 2.0-5.0% | Austenitic chromium-nickel alloys | http://www.qtstools.com/TechInfo/SAE%20steel%20grades.htm; https://ar2016.nornik.ru/en/strategy/metals-market/nickel
|  |  | 400 SERIES | 0.3-2.5% | C < 0.08%; Si < 1.00%; Mn < 1.0%; P < 0.040%; S < 0.015%; N < 0.040%; Cr= 10.5-18%; Mo= 0.2-4.5% | Ferritic and martensitic chromium alloys | http://www.qtstools.com/TechInfo/SAE%20steel%20grades.htm; https://ar2016.nornik.ru/en/strategy/metals-market/nickel
|  |  | 600 SERIES | 3-7.8% | C < 0.09%; Si < 0.70%; Mn < 1.5%; P < 0.040%; S < 0.015%; Cr= 15-18%; Mo < 0.60% | Martensitic precipitation hardening alloys | http://www.qtstools.com/TechInfo/SAE%20steel%20grades.htm; https://ar2016.nornik.ru/en/strategy/metals-market/nickel
|  |  | DUPLEX Grade | 3.5-8% | C < 0.030%; Si < 1.00%; Mn < 2.0%; P < 0.035%; S < 0.015%; Cr= 21-26%; Mo= 0.10-4.5% | Two-phase microstructure consisting of grains of ferritic and austenitic stainless steel | http://www.qtstools.com/TechInfo/SAE%20steel%20grades.htm; https://ar2016.nornik.ru/en/strategy/metals-market/nickel
Alloys | 8.841% | 177 | Commercially Pure Nickel Alloys | 94-100% | Variations of: Cu < 0.25%; Fe < 0.6%; Mn < 0.5% | High electrical conductivity and good magnetostrictive properties; Pure nickel alloys are found in electronic components | https://www.nickel-alloys.net/article/commercially-pure-properties.html; http://www.totalmateria.com/Article9.htm; https://ar2016.nornik.ru/en/strategy/metals-market/nickel
|  |  | Nickel-Copper Alloys | > 63% | Fe < 2.5%; Mn < 2.0%; Cu= 27-34% | High strength and corrosion resistance over a wide range of conditions and temperatures; Marine and chemical processing applications utilize these alloys | https://www.espimetals.com/index.php/technical-data/165-nickel-copper-monel-alloys; https://ar2016.nornik.ru/en/strategy/metals-market/nickel
|  |  | Copper-Nickel Alloys | 2-45% | Cu= 55-98%; Variations include Mn = 2%, Cr = 0.5% | Used predominantly in marine applications due to its strength, corrosion resistance, and inherent resistance to biofouling | https://www.espimetals.com/index.php/technical-data/165-nickel-copper-monel-alloys; https://ar2016.nornik.ru/en/strategy/metals-market/nickel
|  |  | Nickel-Chromium-Iron Alloys | 30-72% | Cr= 14-23%; Fe= 0-40%; Mo= 8-10%; Al= 0.15-0.6%, Ti= 0.15-0.6%, C < 0.1% | Good mechanical strength, high resistance to creep, and excellent corrosion resistance in chlorine-ion soultions; Used for manufacturing gas turbine parts, heat treating equipment, chemical processing equipment | https://dl.asminternational.org/handbooks/book/61/chapter/706179/Selection-of-Nickel-Nickel-Copper-Nickel-Chromium; https://ar2016.nornik.ru/en/strategy/metals-market/nickel
|  |  | Nickel-Cobalt Alloys | 9-75% | Co= 13-55.75%; Varying amounts of Cr, Mn, Ni, Si, W, C, Fe | One of many types, tradename Kovar is used for metals requiring installation alongside glass parts; Nickel-Cobalt alloys have high tensile and yield strength, and ductility, over a wide temperature range | https://www.metaltek.com/alloy-browser/specialty-alloys/nickel-cobalt; https://www.hightempmetals.com/techdata/hitempKovardata.php;https://ar2016.nornik.ru/en/strategy/metals-market/nickel
|  |  | Nickel-Iron-Molybdenum Alloy | 80% | Fe= 15.5%; Mo= 4.5% | Offers extremely high initial permeability as well as maximum permeability with minimum hysteresis loss | https://www.americanelements.com/nickel-iron-molybdenum-alloy#:~:text=About%20Nickel%20Iron%20Molybdenum%20Alloy,shot%2C%20sheet%2C%20and%20foil.; https://leadingedgemetals.com/materials/hymu80/; https://ar2016.nornik.ru/en/strategy/metals-market/nickel
Special Steels | 7.542% | 151 | 2xxx Series | 3.5-5% | C= 0.13%; Mn= 0.75%; Si= 0.25%; Fe= remainder | ---- | http://li.mit.edu/Stuff/PM/SAE-Steel-Grades.pdf; https://ar2016.nornik.ru/en/strategy/metals-market/nickel
|  |  | 3xxx Series | 1.25-3.5% | Cr= 0.65-1.50%; Fe= 95% | ---- | http://li.mit.edu/Stuff/PM/SAE-Steel-Grades.pdf; https://ar2016.nornik.ru/en/strategy/metals-market/nickel
|  |  | 4xxx Series | 1.05-3.5% | Cr= 0.50-1.20%; Mo= 0.12-0.35%; Fe= remainder | ---- | http://li.mit.edu/Stuff/PM/SAE-Steel-Grades.pdf; https://ar2016.nornik.ru/en/strategy/metals-market/nickel
|  |  | 8xxx Series | 0.30-0.55% | Cr= 0.40-0.50%; Mo= 0.20-0.35%; Fe= remainder | ---- | http://li.mit.edu/Stuff/PM/SAE-Steel-Grades.pdf; https://ar2016.nornik.ru/en/strategy/metals-market/nickel
|  |  | 9xxx Series | 0.45-3.25% | Cr= 0.20-1.20%; Mo= 0.12-0.25%; Fe= remainder | ---- | http://li.mit.edu/Stuff/PM/SAE-Steel-Grades.pdf; https://ar2016.nornik.ru/en/strategy/metals-market/nickel
Electroplating | 7.093% | 142 | Nickel Sulfate (Hydrate) | 22% | S= 12%; O= 61%; H = 5% | The major source of the nickel ions in solution in order to nickel plate the desired material | http://www.casf.ca/wp-content/uploads/2014/04/NickelElectroplating.pdf; https://ar2016.nornik.ru/en/strategy/metals-market/nickel
|  |  | Nickel Chloride (Hydrate) | 25% | Cl= 30%; O = 40%; H = 5% | Improves anode corrosion, and increases conductivity and uniformity of caoting thickness distribution during plating process | http://www.casf.ca/wp-content/uploads/2014/04/NickelElectroplating.pdf; https://ar2016.nornik.ru/en/strategy/metals-market/nickel
Batteries | 3.646% | 73 | Nickel-cadmium (Nickel hydroxide) | 63% | H= 2%; O= 35% | Nickel hydroxide is used at the cathode; NiCd batteries are being phased out by NiMh batteries but can be found in older toys, power tools, & personal care items | https://batteryuniversity.com/learn/article/nickel_based_batteries; https://ar2016.nornik.ru/en/strategy/metals-market/nickel
|  |  | Nickel-metal hydride (Nickel hydroxide) | 63% | H= 2%; O= 35% | Nickel hydroxide is used at the cathode; NiMh batteries are found in household devices, cordless phones, current toys, lighting, medical devices, and backup systems | https://batteryuniversity.com/learn/article/nickel_based_batteries; https://ar2016.nornik.ru/en/strategy/metals-market/nickel
|  |  | Lithium-ion (LiNiCoAlO2 & Li2Mn3NiO8) | 32% & 16%, respectively | (Li= 4%, Co= 32%, Al= 14.7%, O= 17.4%) ; (Li= 4%, Mn= 29%, O= 35%) | Two different potential cathodes can be utilized in a Lithium ion battery; each consists of lithium; Lithium ion batteries can be found in hybrid and electric automobiles, consumer electronics, energy storage systems, space applications, and more | https://batteryuniversity.com/learn/article/types_of_lithium_ion;
Other Industries | 0.6993% | 14 | ---- | ---- | ---- | ----
| Total production: | 2002
Consumption Source: NORNICKEL
Price Information
Product Specification | Current price ($/mt) (May, 2021) | Highest Historical Price ($/mt) | High Price date | Lowest Historical Price ($/mt) | Low Price date | Price data available since | Source
Nickel, LME Spot Price | 17602 | 51783 | 2007-05-01 | 3865.76 | 1998-12-01 | 1990-01-01 | https://fred.stlouisfed.org/series/PNICKUSDM

## As
Arsenic Applications and Specifications
Application | % of Global use, 2017 | Global consumption 2017 (t As) | Type | Purity | Other components (max wt% or ppm) | Notes | Sources
Preservatives | ---- | ---- | Arsenic Trioxide | 75.7% | O= 24.3% | The principal use for arsenic trioxide was for the production of arsenic acid used in the formulation of chromated copper arsenide (CCA) preservatives for the pressure treating of lumber used primarily in nonresidential applications. | https://s3-us-west-2.amazonaws.com/prd-wret/assets/palladium/production/mineral-pubs/arsenic/mcs-2018-arsen.pdf
Alloying Agent | ---- | ---- | Arsenic metal | 99-99.99% | S < 0.3%; Sb < 0.4%; Bi < 0.1% | Ammunition used by the U.S. military was hardened by the addition of less than 1% arsenic metal, and the grids in lead-acid storage batteries were strengthened by the addition of arsenic metal. Arsenic metal was also used as an antifriction additive for bearings, to harden lead shot, and in clip-on wheel weights. | http://www.stanfordmaterials.com/as.html; https://s3-us-west-2.amazonaws.com/prd-wret/assets/palladium/production/mineral-pubs/arsenic/mcs-2018-arsen.pdf
Electronics | ---- | ---- | 6n Arsenic-High Purity | 100% | Max metal impurties = 0.0001% | Semiconductor applications in the computer and electronics industry require high-purity (99.9999%-pure) arsenic metal. High-purity (99.9999%) arsenic metal was used to produce gallium-arsenide (GaAs), indium-arsenide, and indium gallium-arsenide semiconductors that were used in biomedical, communications, computer, electronics, and photovoltaic applications. | https://www.americanelements.com/arsenic-powder-7440-38-2; https://s3-us-west-2.amazonaws.com/prd-wret/assets/palladium/production/mineral-pubs/arsenic/mcs-2018-arsen.pdf
| Total production: | 0
*Unable to find global consumption statistics
2017 US Import Statistics:
| Arsenic metal | 1000 mt
| Arsenic Compounds | 6300 mt
| $USD Value of Total Imports | $6.9 million USD
| Source: | Source
Price Information
Product Specification | Current price ($/mt) (June, 2021) | Highest Historical Price ($/mt) | High Price date | Lowest Historical Price ($/mt) | Low Price date | Price data available since | Source
Arsenic Metal, >99% | 1215 | ---- | ---- | ---- | ---- | ---- | https://www.metal.com/Other-Minor-Metals/201102250593
Argus Media